## Sheet1
Numéro de four | Recette | C | Si | Mn | P | S | Cr | Mo | Ni | Al | Cu | Ti | V | Pb | Sn | Mg | As | Bi | Sb | Rm | Moyenne allongement | Conforme
122NF01 | GS 450-10 | 3.515 | 2.805 | 0.253 | 0.03315 | 0.01535 | 0.04735 | 0.0021 | 0.0173 | 0.01625 | 0.05145 | 0.01595 | 0.0036 | 0.002 | 0.0307 | 0.0395 | 0.0085 | 0.0015 | 0.00385 | 706 | 6.8 | 0
122NF02 | GS 450-10 | 3.655 | 2.84 | 0.2635 | 0.04325 | 0.0194 | 0.04715 | 0.00215 | 0.0185 | 0.01655 | 0.05345 | 0.01575 | 0.0037 | 0.002 | 0.0271 | 0.04015 | 0.0108 | 0.0015 | 0.0048 | 618 | 7.7 | 0
122NF03 | GS 450-10 | 3.44 | 2.655 | 0.2585 | 0.03325 | 0.01375 | 0.04825 | 0.00225 | 0.0174 | 0.01455 | 0.0564 | 0.01455 | 0.0034 | 0.002 | 0.01925 | 0.0364 | 0.00855 | 0.0015 | 0.00345 | 602 | 8.5 | 0
122NF04 | GS 450-10 | 3.535 | 2.62 | 0.2475 | 0.03445 | 0.0144 | 0.0525 | 0.00245 | 0.0164 | 0.01355 | 0.0571 | 0.01475 | 0.0038 | 0.002 | 0.033 | 0.03615 | 0.00865 | 0.0015 | 0.0046 | 678 | 7.9 | 0
122NF05 | GS 450-10 | 3.6 | 2.605 | 0.229 | 0.0346 | 0.01685 | 0.04495 | 0.005 | 0.0155 | 0.0174 | 0.05215 | 0.0173 | 0.0039 | 0.002 | 0.02645 | 0.0452 | 0.009 | 0.00185 | 0.0028 | 641 | 8.3 | 0
122NF06 | GS 450-10 | 3.695 | 2.66 | 0.2455 | 0.03145 | 0.01335 | 0.04595 | 0.00155 | 0.0149 | 0.0156 | 0.0551 | 0.01425 | 0.00285 | 0.002 | 0.04355 | 0.03585 | 0.0089 | 0.0015 | 0.0052 | 739 | 7 | 0
122NF07 | GS 450-10 | 3.575 | 2.705 | 0.2355 | 0.03305 | 0.0151 | 0.0444 | 0.00345 | 0.01515 | 0.01895 | 0.05325 | 0.0153 | 0.0031 | 0.002 | 0.02185 | 0.0485 | 0.00825 | 0.0015 | 0.00275 | 511 | 2 | 0
122NF07 | GS 450-10 | 3.575 | 2.705 | 0.2355 | 0.03305 | 0.0151 | 0.0444 | 0.00345 | 0.01515 | 0.01895 | 0.05325 | 0.0153 | 0.0031 | 0.002 | 0.02185 | 0.0485 | 0.00825 | 0.0015 | 0.00275 | 382 | 0.3 | 0
122NF07 | GS 450-10 | 3.575 | 2.705 | 0.2355 | 0.03305 | 0.0151 | 0.0444 | 0.00345 | 0.01515 | 0.01895 | 0.05325 | 0.0153 | 0.0031 | 0.002 | 0.02185 | 0.0485 | 0.00825 | 0.0015 | 0.00275 | 589 | 9.6 | 0
122NF08 | GS 450-10 | 3.605 | 2.61 | 0.2335 | 0.0331 | 0.0142 | 0.0459 | 0.0014 | 0.0167 | 0.01585 | 0.0545 | 0.0149 | 0.00295 | 0.002 | 0.0226 | 0.03875 | 0.0089 | 0.0015 | 0.0061 | 616 | 9.5 | 0
123NF01 | GS 400-15/18 | 3.83 | 2.675 | 0.222 | 0.039 | 0.0104 | 0.0474 | 0.0014 | 0.01605 | 0.01375 | 0.0607 | 0.01725 | 0.00375 | 0.002 | 0.02285 | 0.0399 | 0.0053 | 0.0015 | 0.00505 | 598 | 12.7 | 0
123NF02 | GS 400-15/18 | 3.71 | 2.61 | 0.2215 | 0.03805 | 0.01295 | 0.0682 | 0.00105 | 0.0153 | 0.0114 | 0.05855 | 0.01755 | 0.004 | 0.002 | 0.02345 | 0.03805 | 0.0051 | 0.0015 | 0.0055 | 632 | 10.1 | 0
123NF04 | GS 450-10 | 3.5025 | 2.635 | 0.2395 | 0.0369 | 0.011025 | 0.0467 | 0.0033 | 0.0169 | 0.014 | 0.0542 | 0.01605 | 0.00385 | 0.002375 | 0.019625 | 0.0413 | 0.00665 | 0.00175 | 0.0047 | 562 | 13.1 | 1
123NF05 | GS 450-10 | 3.535 | 2.63 | 0.2355 | 0.0299 | 0.01095 | 0.04835 | 0.0021 | 0.0171 | 0.01695 | 0.0494 | 0.01465 | 0.0031 | 0.002 | 0.0179 | 0.0369 | 0.0055 | 0.0015 | 0.00415 | 543 | 14.3 | 1
123NF06 | GS 450-10 | 3.48 | 2.67 | 0.232 | 0.035 | 0.0106 | 0.04755 | 0.0018 | 0.01725 | 0.0159 | 0.05715 | 0.01475 | 0.00345 | 0.002 | 0.0207 | 0.03875 | 0.00575 | 0.0015 | 0.00455 | 561 | 10.7 | 1
123NF07 | GS 450-10 | 3.495 | 2.68 | 0.228 | 0.0289 | 0.01 | 0.04325 | 0.00655 | 0.01495 | 0.0166 | 0.05285 | 0.0146 | 0.0031 | 0.00765 | 0.0206 | 0.03815 | 0.00445 | 0.0024 | 0.00315 | 574 | 13 | 1
123NF08 | GS 450-10 | 3.445 | 2.655 | 0.2135 | 0.03295 | 0.01145 | 0.04625 | 0.0032 | 0.01725 | 0.01485 | 0.0587 | 0.0144 | 0.00315 | 0.0021 | 0.02185 | 0.04605 | 0.00525 | 0.0015 | 0.00315 | 593 | 13.7 | 1
124NF01 | GS 450-10 | 3.565 | 2.82 | 0.252 | 0.02995 | 0.009 | 0.0444 | 0.0021 | 0.0187 | 0.01695 | 0.0562 | 0.01465 | 0.00385 | 0.002 | 0.02085 | 0.0362 | 0.00405 | 0.0015 | 0.00505 | 603 | 10.7 | 1
124NF02 | GS 450-10 | 3.545 | 2.635 | 0.279 | 0.05075 | 0.0129 | 0.0477 | 0.00225 | 0.02245 | 0.01465 | 0.0629 | 0.01505 | 0.00405 | 0.002 | 0.01735 | 0.0433 | 0.00745 | 0.0015 | 0.00505 | 549 | 15.7 | 1
124NF03 | GS 500-7 | 3.39 | 2.67 | 0.336 | 0.0382 | 0.0174 | 0.0809 | 0.01 | 0.0309 | 0.0156 | 0.203 | 0.0117 | 0.0046 | 0.002 | 0.0134 | 0.0397 | 0.0098 | 0.0015 | 0.0047 | 624 | 12.1 | 1
124NF04 | GS 450-10 | 3.355 | 2.7 | 0.2305 | 0.03475 | 0.0145 | 0.04595 | 0.0022 | 0.0152 | 0.015 | 0.0497 | 0.017 | 0.00415 | 0.002 | 0.0188 | 0.03635 | 0.0082 | 0.0015 | 0.00355 | 549 | 13.9 | 1
124NF05 | GS 450-10 | 3.425 | 2.655 | 0.237 | 0.0359 | 0.0152 | 0.04395 | 0.00215 | 0.01575 | 0.01445 | 0.0548 | 0.0149 | 0.0039 | 0.002 | 0.0196 | 0.03845 | 0.0078 | 0.0015 | 0.0048 | 572 | 14.3 | 1
124NF06 | GS 450-10 | 3.48 | 2.715 | 0.2675 | 0.057 | 0.0169 | 0.04865 | 0.0027 | 0.02245 | 0.01735 | 0.07035 | 0.01505 | 0.0047 | 0.002 | 0.0188 | 0.04715 | 0.01065 | 0.0015 | 0.0043 | 558 | 10.1 | 1
124NF07 | GS 450-10 | 3.44 | 2.67 | 0.211 | 0.0342 | 0.01405 | 0.04855 | 0.002 | 0.0195 | 0.0144 | 0.05765 | 0.01475 | 0.0036 | 0.002 | 0.0218 | 0.043 | 0.00805 | 0.0015 | 0.00315 | 574 | 12.5 | 1
125NF01 | GS 500-7 | 3.39 | 2.45 | 0.3765 | 0.03825 | 0.01115 | 0.07895 | 0.0083 | 0.0342 | 0.015 | 0.115 | 0.0107 | 0.00505 | 0.002 | 0.01245 | 0.0438 | 0.0083 | 0.0015 | 0.00455 | 610 | 10.5 | 1
125NF02 | GS 500-7 | 3.59 | 2.495 | 0.3815 | 0.0249 | 0.0085 | 0.0796 | 0.01095 | 0.03115 | 0.01385 | 0.213 | 0.0107 | 0.0047 | 0.002 | 0.012 | 0.03885 | 0.0032 | 0.0015 | 0.0058 | 651 | 11.3 | 1
125NF03 | GS 500-7 | 3.52 | 2.605 | 0.3785 | 0.02635 | 0.00875 | 0.0806 | 0.0109 | 0.0329 | 0.01555 | 0.157 | 0.0105 | 0.00455 | 0.002 | 0.0135 | 0.0389 | 0.0029 | 0.0015 | 0.0059 | 595 | 10.8 | 1
125NF04 | GS 450-10 | 3.493333 | 2.786667 | 0.243 | 0.0309 | 0.01103333 | 0.0494 | 0.002666667 | 0.02143333 | 0.01396667 | 0.06166667 | 0.01456667 | 0.004166667 | 0.002 | 0.02333333 | 0.03956667 | 0.0029 | 0.0015 | 0.005533333 | 597 | 12.8 | 1
125NF05 | GS 450-10 | 3.4 | 2.87 | 0.276 | 0.0434 | 0.0093 | 0.0536 | 0.0037 | 0.0274 | 0.0158 | 0.0686 | 0.0142 | 0.0047 | 0.002 | 0.0228 | 0.0412 | 0.0046 | 0.0015 | 0.0044 | 635 | 11.3 | 1
129NF01 | GS 400-15/18 | 3.59 | 2.67 | 0.205 | 0.0341 | 0.006 | 0.0471 | 0.0018 | 0.0175 | 0.0122 | 0.0523 | 0.0177 | 0.0051 | 0.002 | 0.0212 | 0.0391 | 0.0023 | 0.0015 | 0.0028 | 555 | 13.1 | 0
129NF02 | GS 400-15/18 | 3.25 | 2.64 | 0.205 | 0.039 | 0.0077 | 0.04655 | 0.00225 | 0.01785 | 0.01225 | 0.0548 | 0.01685 | 0.0051 | 0.002 | 0.02075 | 0.0376 | 0.0017 | 0.0015 | 0.00345 | 539 | 9.9 | 0
129NF02 | GS 400-15/18 | 3.25 | 2.64 | 0.205 | 0.039 | 0.0077 | 0.04655 | 0.00225 | 0.01785 | 0.01225 | 0.0548 | 0.01685 | 0.0051 | 0.002 | 0.02075 | 0.0376 | 0.0017 | 0.0015 | 0.00345 | 572 | 12.2 | 0
129NF03 | GS 500-7 | 3.4 | 2.675 | 0.348 | 0.03315 | 0.00985 | 0.0711 | 0.00695 | 0.0274 | 0.01485 | 0.105 | 0.0132 | 0.0052 | 0.002 | 0.00955 | 0.04905 | 0.0028 | 0.0015 | 0.0041 | 543 | 12.6 | 1
129NF04 | GS 500-7 | 3.405 | 2.465 | 0.3345 | 0.0443 | 0.0146 | 0.07205 | 0.00755 | 0.0331 | 0.01285 | 0.09225 | 0.01275 | 0.0051 | 0.002 | 0.00935 | 0.0326 | 0.0065 | 0.0015 | 0.00335 | 504 | 14.2 | 1
129NF05 | GS 500-7 | 3.42 | 2.6 | 0.314 | 0.033 | 0.0113 | 0.0716 | 0.0065 | 0.0308 | 0.013 | 0.0918 | 0.0135 | 0.0045 | 0.002 | 0.0095 | 0.0327 | 0.003 | 0.0015 | 0.0041 | 539 | 15.8 | 1
129NF06 | GS 500-7 | 3.475 | 2.515 | 0.3115 | 0.04485 | 0.00845 | 0.06685 | 0.0062 | 0.03395 | 0.0139 | 0.0848 | 0.0128 | 0.00455 | 0.002 | 0.0099 | 0.036 | 0.0054 | 0.0015 | 0.0052 | 529 | 13.9 | 1
130NF01 | GS 400-15/18 | 3.545 | 2.655 | 0.2135 | 0.0373 | 0.00735 | 0.04765 | 0.00215 | 0.0186 | 0.0139 | 0.058 | 0.0175 | 0.00505 | 0.002 | 0.02115 | 0.04385 | 0.0011 | 0.0015 | 0.002 | 597 | 7.5 | 0
130NF02 | GS 400-15/18 | 3.725 | 2.705 | 0.2215 | 0.04005 | 0.0073 | 0.04965 | 0.00185 | 0.0194 | 0.0131 | 0.0552 | 0.0193 | 0.00505 | 0.002 | 0.02015 | 0.04095 | 0.00235 | 0.0015 | 0.0047 | 571 | 10.5 | 0
131NF01 | GS 450-10 | 3.645 | 2.685 | 0.214 | 0.031 | 0.0089 | 0.0518 | 0.00195 | 0.02175 | 0.0133 | 0.05895 | 0.01565 | 0.00505 | 0.002 | 0.02115 | 0.04435 | 0.00235 | 0.0015 | 0.00365 | 577 | 8.3 | 0
131NF02 | GS 450-10 | 3.635 | 2.715 | 0.247 | 0.02905 | 0.00925 | 0.05205 | 0.00305 | 0.02195 | 0.0125 | 0.06045 | 0.0158 | 0.0053 | 0.002 | 0.0196 | 0.0367 | 0.00295 | 0.002 | 0.00445 | 574 | 10.4 | 1
135NF01 | GS 500-7 | 3.67 | 2.39 | 0.3345 | 0.0297 | 0.0117 | 0.06725 | 0.00595 | 0.0254 | 0.01255 | 0.07555 | 0.01235 | 0.006 | 0.002 | 0.0096 | 0.0352 | 0.0034 | 0.0015 | 0.0048 | 529 | 9.3 | 1
135NF02 | GS 500-7 | 3.735 | 2.39 | 0.354 | 0.0287 | 0.0125 | 0.0631 | 0.00465 | 0.0247 | 0.011 | 0.07335 | 0.0128 | 0.0058 | 0.002 | 0.0091 | 0.0337 | 0.0032 | 0.0015 | 0.00575 | 503 | 12.2 | 1
135NF03 | GS 500-7 | 3.72 | 2.47 | 0.355 | 0.04095 | 0.0145 | 0.06825 | 0.00675 | 0.03495 | 0.0128 | 0.0751 | 0.01275 | 0.00585 | 0.002 | 0.00815 | 0.03115 | 0.00655 | 0.0015 | 0.0026 | 517 | 11.8 | 1
135NF04 | GS 500-7 | 3.6 | 2.59 | 0.357 | 0.03225 | 0.0129 | 0.0746 | 0.00615 | 0.02965 | 0.01335 | 0.0915 | 0.0137 | 0.00615 | 0.002 | 0.0111 | 0.03575 | 0.0037 | 0.0015 | 0.00385 | 535 | 8.9 | 1
135NF05 | GS 450-10 | 3.725 | 2.75 | 0.233 | 0.0322 | 0.01125 | 0.04945 | 0.00345 | 0.0202 | 0.01485 | 0.0596 | 0.0144 | 0.0051 | 0.002 | 0.022 | 0.0345 | 0.0032 | 0.0015 | 0.0051 | 522 | 11.3 | 1
135NF06 | GS 450-10 | 3.575 | 2.7 | 0.232 | 0.0322 | 0.01045 | 0.04725 | 0.00275 | 0.0191 | 0.01205 | 0.04475 | 0.0173 | 0.00575 | 0.002 | 0.01575 | 0.0378 | 0.00345 | 0.0015 | 0.0034 | 503 | 10.9 | 1
135NF07 | GS 450-10 | 3.56 | 2.8 | 0.224 | 0.0317 | 0.0104 | 0.0501 | 0.0026 | 0.0207 | 0.0131 | 0.0563 | 0.0161 | 0.0054 | 0.002 | 0.0213 | 0.0364 | 0.0038 | 0.0015 | 0.0043 | 536 | 11.7 | 1
135NF08 | GS 450-10 | 3.63 | 2.66 | 0.227 | 0.03745 | 0.01075 | 0.05065 | 0.0025 | 0.02155 | 0.01235 | 0.0573 | 0.01565 | 0.00645 | 0.002 | 0.01675 | 0.0339 | 0.00345 | 0.0015 | 0.0049 | 540 | 12.1 | 1
136NF01 | GS 500-7 | 3.57 | 2.48 | 0.3545 | 0.0302 | 0.0137 | 0.07315 | 0.0063 | 0.0304 | 0.0122 | 0.0806 | 0.0132 | 0.00565 | 0.002 | 0.01155 | 0.04315 | 0.0047 | 0.0015 | 0.0055 | 518 | 15.7 | 1
136NF02 | GS 500-7 | 3.45 | 2.54 | 0.349 | 0.0328 | 0.0124 | 0.06325 | 0.0059 | 0.02625 | 0.01325 | 0.104 | 0.0129 | 0.00585 | 0.002 | 0.01035 | 0.0405 | 0.00395 | 0.0015 | 0.0038 | 518 | 12 | 1
136NF03 | GS 500-7 | 3.48 | 2.575 | 0.3315 | 0.03215 | 0.0125 | 0.06705 | 0.00665 | 0.02755 | 0.0114 | 0.0797 | 0.0132 | 0.0057 | 0.002 | 0.01005 | 0.0337 | 0.00515 | 0.0015 | 0.00475 | 490 | 9.7 | 0
136NF04 | GS 500-7 | 3.535 | 2.625 | 0.364 | 0.03385 | 0.01295 | 0.0693 | 0.0057 | 0.02815 | 0.0128 | 0.08365 | 0.0134 | 0.0059 | 0.002 | 0.00925 | 0.0343 | 0.0047 | 0.0015 | 0.00535 | 517 | 13.5 | 1
137NF01 | GS 450-10 | 3.534286 | 2.678571 | 0.2465714 | 0.03448571 | 0.01694286 | 0.04757143 | 0.002885714 | 0.0194 | 0.01515714 | 0.05768571 | 0.01358571 | 0.005614286 | 0.002 | 0.02072857 | 0.03798571 | 0.007528571 | 0.001614286 | 0.004457143 | 547 | 11.8 | 1
137NF02 | GS 450-10 | 3.512857 | 2.665714 | 0.262 | 0.03732857 | 0.0185 | 0.05968571 | 0.006571429 | 0.02008571 | 0.015 | 0.06245714 | 0.01431429 | 0.006828571 | 0.002071429 | 0.0223 | 0.04424286 | 0.008157143 | 0.001971429 | 0.004885714 | 544 | 10.3 | 1
137NF03 | GS 450-10 | 3.545 | 2.64 | 0.2348333 | 0.0392 | 0.01565 | 0.0528 | 0.002016667 | 0.01815 | 0.01243333 | 0.10225 | 0.01666667 | 0.00565 | 0.002 | 0.02295 | 0.04243333 | 0.007666667 | 0.0015 | 0.004416667 | 697 | 10.3 | 1
142NF01 | GS 500-7 | 3.43 | 2.67 | 0.33 | 0.03505 | 0.01685 | 0.0655 | 0.0079 | 0.028 | 0.01435 | 0.07725 | 0.0133 | 0.00565 | 0.002 | 0.0107 | 0.03895 | 0.0085 | 0.0015 | 0.00435 | 513 | 10.3 | 1
142NF02 | GS 500-7 | 3.23 | 2.69 | 0.321 | 0.0394 | 0.0212 | 0.0662 | 0.008 | 0.0281 | 0.012 | 0.0738 | 0.0145 | 0.0065 | 0.002 | 0.0099 | 0.038 | 0.0078 | 0.0015 | 0.002 | 503 | 14.9 | 1
142NF03 | GS 500-7 | 3.65 | 2.76 | 0.339 | 0.0423 | 0.0157 | 0.0707 | 0.0075 | 0.0304 | 0.0148 | 0.0813 | 0.0137 | 0.006 | 0.002 | 0.0125 | 0.0405 | 0.0091 | 0.0015 | 0.0038 | 520 | 11.5 | 1
142NF04 | GS 500-7 | 3.465 | 2.76 | 0.3195 | 0.0349 | 0.0181 | 0.07075 | 0.00715 | 0.02935 | 0.01345 | 0.0882 | 0.0138 | 0.00595 | 0.002 | 0.0102 | 0.03725 | 0.0083 | 0.0015 | 0.00485 | 571 | 14.5 | 1
143NF01 | GS 500-7 | 3.455 | 2.62 | 0.305 | 0.0337 | 0.01425 | 0.06625 | 0.0066 | 0.02505 | 0.01355 | 0.09335 | 0.0126 | 0.0052 | 0.002 | 0.0185 | 0.03195 | 0.007 | 0.0015 | 0.005 | 653 | 8 | 1
143NF02 | GS 600-3 | 3.526667 | 2.6 | 0.31 | 0.03153333 | 0.01486667 | 0.0633 | 0.006766667 | 0.02473333 | 0.01516667 | 0.3616667 | 0.01023333 | 0.004366667 | 0.002 | 0.0203 | 0.03693333 | 0.0075 | 0.0015 | 0.005666667 | 831 | 6.6 | 1
143NF03 | GS 600-3 | 3.5575 | 2.37 | 0.32675 | 0.03325 | 0.01435 | 0.0648 | 0.0054 | 0.023625 | 0.011875 | 0.601 | 0.0101 | 0.0042 | 0.002 | 0.0195 | 0.036425 | 0.007175 | 0.0015 | 0.0066 | 893 | 6.3 | 1
143NF04 | GS 450-10 | 3.578 | 2.686 | 0.22 | 0.02666 | 0.00998 | 0.04178 | 0.0022 | 0.015 | 0.0157 | 0.06456 | 0.01028 | 0.0031 | 0.002 | 0.02526 | 0.03702 | 0.00384 | 0.0015 | 0.00454 | 624 | 12.5 | 1
144NF01 | GS 450-10 | 3.378 | 2.72 | 0.258 | 0.02894 | 0.01452 | 0.04168 | 0.00236 | 0.01638 | 0.01588 | 0.05576 | 0.0106 | 0.00338 | 0.002 | 0.01984 | 0.03752 | 0.00412 | 0.0015 | 0.00456 | 602 | 11.3 | 1
144NF02 | GS 500-7 | 3.6 | 2.3875 | 0.34825 | 0.030725 | 0.0117 | 0.0747 | 0.0078 | 0.0274 | 0.01285 | 0.095225 | 0.010625 | 0.003925 | 0.002 | 0.01255 | 0.041425 | 0.004925 | 0.0015 | 0.004125 | 559 | 9.7 | 1
144NF03 | GS 450-10 | 3.588 | 2.58 | 0.2396 | 0.02526 | 0.01152 | 0.0397 | 0.00224 | 0.01474 | 0.01452 | 0.049 | 0.01074 | 0.00304 | 0.002 | 0.01758 | 0.03374 | 0.00294 | 0.0015 | 0.00446 | 553 | 12.7 | 1
144NF04 | GS 450-10 | 3.82 | 2.66 | 0.267 | 0.03202 | 0.01306 | 0.04316 | 0.00292 | 0.01614 | 0.0151 | 0.0565 | 0.01086 | 0.00358 | 0.002 | 0.01814 | 0.04308 | 0.00366 | 0.0015 | 0.00432 | 564 | 13 | 1
144NF05 | GS 450-10 | 3.806 | 2.628 | 0.267 | 0.02484 | 0.0128 | 0.04666 | 0.0034 | 0.0168 | 0.0144 | 0.06342 | 0.01004 | 0.00362 | 0.002 | 0.01904 | 0.04072 | 0.00352 | 0.0015 | 0.00444 | 579 | 13.2 | 1
144NF06 | GS 500-7 | 3.786 | 2.568 | 0.2952 | 0.02914 | 0.01264 | 0.06802 | 0.00664 | 0.0246 | 0.01296 | 0.08508 | 0.01074 | 0.0043 | 0.002 | 0.01166 | 0.04214 | 0.00374 | 0.0015 | 0.00432 | 534 | 12.3 | 1
145NF01 | GS 450-10 | 3.63 | 2.698 | 0.2372 | 0.0259 | 0.01402 | 0.04068 | 0.00244 | 0.01592 | 0.01344 | 0.04696 | 0.01106 | 0.00344 | 0.00244 | 0.0173 | 0.03886 | 0.00306 | 0.00152 | 0.00448 | 570 | 16.3 | 1
145NF02 | GS 450-10 | 3.535 | 2.6525 | 0.221 | 0.024375 | 0.00865 | 0.04005 | 0.001575 | 0.0153 | 0.012625 | 0.04625 | 0.0112 | 0.0034 | 0.002 | 0.017375 | 0.033075 | 0.0028 | 0.0015 | 0.005075 | 579 | 11.3 | 1
145NF04 | GS 500-7 | 3.53 | 2.73 | 0.3534 | 0.0307 | 0.01238 | 0.07862 | 0.0075 | 0.02942 | 0.01552 | 0.09266 | 0.01094 | 0.00514 | 0.002 | 0.01284 | 0.03808 | 0.00486 | 0.0015 | 0.0056 | 594 | 13.7 | 1
150NF01 | GS 500-7 | 3.606 | 2.452 | 0.251 | 0.03116 | 0.01676 | 0.07772 | 0.00892 | 0.03054 | 0.0108 | 0.1366 | 0.00968 | 0.00606 | 0.002 | 0.01218 | 0.03514 | 0.00878 | 0.0015 | 0.00466 | 520 |  | 1
150NF02 | GS 500-7 | 3.56 | 2.36 | 0.2646 | 0.03046 | 0.01908 | 0.07644 | 0.0088 | 0.03048 | 0.01134 | 0.107 | 0.01 | 0.00552 | 0.002 | 0.01226 | 0.03084 | 0.0082 | 0.00152 | 0.00432 | 541 |  | 1
150NF03 | GS 450-10 | 4.1775 | 2.5825 | 0.20275 | 0.0312 | 0.027625 | 0.035675 | 0.005925 | 0.015325 | 0.01135 | 0.02455 | 0.014375 | 0.00475 | 0.0039 | 0.00625 | 0.0619 | 0.007825 | 0.002825 | 0.002 | 464 |  | 1
150NF04 | GS 450-10 | 3.575 | 2.58 | 0.197 | 0.0283 | 0.0165 | 0.0361 | 0.00215 | 0.015 | 0.01155 | 0.02595 | 0.0123 | 0.00325 | 0.002 | 0.00645 | 0.0329 | 0.0064 | 0.0015 | 0.00335 | 472 |  | 1
156NF03 | GS 450-10 | 3.645 | 2.5725 | 0.29675 | 0.027575 | 0.0141 | 0.047775 | 0.003925 | 0.020475 | 0.0129 | 0.04615 | 0.01165 | 0.0032 | 0.002 | 0.00805 | 0.03895 | 0.00305 | 0.0015 | 0.002 | 479 | 14.3 | 1
156NF05 | GS 500-7 | 3.4325 | 2.4925 | 0.39375 | 0.027625 | 0.01445 | 0.092675 | 0.011425 | 0.0319 | 0.012425 | 0.096025 | 0.011025 | 0.006275 | 0.002 | 0.013775 | 0.02085 | 0.0044 | 0.0015 | 0.00285 | 489 | 13.6 | 0
177NF01 | GS 450-10 | 3.703333 | 2.476667 | 0.1946667 | 0.02353333 | 0.008333333 | 0.03946667 | 0.0018 | 0.0144 | 0.009266667 | 0.0457 | 0.0113 | 0.002566667 | 0.002 | 0.01546667 | 0.03573333 | 0.003566667 | 0.0015 | 0.002966667 | 412 | 1.5 | 0
177NF01 | GS 450-10 | 3.703333 | 2.476667 | 0.1946667 | 0.02353333 | 0.008333333 | 0.03946667 | 0.0018 | 0.0144 | 0.009266667 | 0.0457 | 0.0113 | 0.002566667 | 0.002 | 0.01546667 | 0.03573333 | 0.003566667 | 0.0015 | 0.002966667 | 434 | 4.7 | 0
177NF02 | GS 450-10 | 3.7975 | 2.615 | 0.21775 | 0.024325 | 0.0099 | 0.038225 | 0.001525 | 0.01385 | 0.0101 | 0.04525 | 0.01155 | 0.00265 | 0.002 | 0.01605 | 0.0363 | 0.0041 | 0.0015 | 0.00395 | 618 | 10.8768 | 1
178NF03 | GS 600-3 | 3.5225 | 2.43 | 0.473 | 0.042725 | 0.017125 | 0.095975 | 0.007125 | 0.029775 | 0.00975 | 0.44775 | 0.012625 | 0.0046 | 0.002 | 0.012175 | 0.03745 | 0.005925 | 0.0015 | 0.006325 | 731 | 5.8 | 1
179NF01 | GS 500-7 | 3.5275 | 2.5 | 0.39475 | 0.036725 | 0.021475 | 0.0968 | 0.009 | 0.032075 | 0.011075 | 0.12325 | 0.01165 | 0.006925 | 0.002 | 0.0149 | 0.0418 | 0.00755 | 0.0015 | 0.003125 | 519 | 9.6 | 1
179NF03 | GS 450-10 | 3.5225 | 2.4225 | 0.1905 | 0.026075 | 0.009425 | 0.03785 | 0.001325 | 0.0122 | 0.008175 | 0.0498 | 0.0103 | 0.00195 | 0.002 | 0.020275 | 0.039925 | 0.00485 | 0.0015 | 0.00305 | 515 | 12.6 | 1
180NF04 | GS 500-7 | 3.463333 | 2.52 | 0.3756667 | 0.0328 | 0.01576667 | 0.09653333 | 0.0117 | 0.03173333 | 0.01196667 | 0.1286667 | 0.01116667 | 0.0056 | 0.002 | 0.015 | 0.04376667 | 0.006766667 | 0.0015 | 0.0038 | 556 | 11.1 | 1
184NF01 | GS 450-10 | 3.4875 | 2.4675 | 0.20825 | 0.02315 | 0.009525 | 0.043325 | 0.002075 | 0.01365 | 0.009975 | 0.052275 | 0.010175 | 0.0025 | 0.002 | 0.019825 | 0.03655 | 0.0038 | 0.0015 | 0.002225 | 551 | 14.6 | 1
184NF02 | GS 450-10 | 3.4725 | 2.4625 | 0.2065 | 0.025175 | 0.010075 | 0.039025 | 0.002025 | 0.0139 | 0.011225 | 0.051725 | 0.01025 | 0.002325 | 0.002 | 0.019625 | 0.03795 | 0.004525 | 0.0015 | 0.002675 | 559 | 13.9 | 1
184NF03 | GS 450-10 | 3.503333 | 2.793333 | 0.2456667 | 0.02226667 | 0.007633333 | 0.03896667 | 0.001833333 | 0.01356667 | 0.0134 | 0.05393333 | 0.0099 | 0.002133333 | 0.002 | 0.02206667 | 0.0339 | 0.003266667 | 0.0015 | 0.003833333 | 585 | 15.3 | 1
184NF04 | GS 500-7 | 3.4825 | 2.545 | 0.404 | 0.0271 | 0.009825 | 0.10225 | 0.012875 | 0.035125 | 0.011525 | 0.12325 | 0.011775 | 0.0067 | 0.002 | 0.01365 | 0.0417 | 0.001775 | 0.0015 | 0.004225 | 605 | 11.8 | 1
187NF01 | GS 500-7 | 3.5625 | 2.5375 | 0.4575 | 0.030875 | 0.00895 | 0.1055 | 0.01305 | 0.038 | 0.0114 | 0.15175 | 0.0127 | 0.005425 | 0.002 | 0.012775 | 0.04545 | 0.00275 | 0.0015 | 0.0051 | 705 | 8.1 | 1
187NF02 | GS 500-7 | 3.636 | 2.57 | 0.4174 | 0.03486 | 0.00818 | 0.1064 | 0.01048 | 0.03514 | 0.01122 | 0.1258 | 0.0125 | 0.0053 | 0.002 | 0.01568 | 0.04332 | 0.0024 | 0.0015 | 0.00562 | 691 | 9.7 | 1
198NF03 | GS 600-3 | 3.512 | 2.67 | 0.268 | 0.03626 | 0.0144 | 0.0594 | 0.00458 | 0.02188 | 0.01064 | 0.5446 | 0.01406 | 0.0036 | 0.002 | 0.0247 | 0.03548 | 0.00656 | 0.0015 | 0.00688 | 735 | 3.6 | 1
199NF01 | GS 500-7 | 3.5125 | 2.52 | 0.3765 | 0.035475 | 0.01615 | 0.1035 | 0.0099 | 0.033575 | 0.0126 | 0.2285 | 0.012125 | 0.004925 | 0.002 | 0.017625 | 0.040725 | 0.007275 | 0.0015 | 0.006475 | 696 | 7.2 | 1
200NF01 | GS 450-10 | 3.4925 | 2.52 | 0.22225 | 0.0324 | 0.009175 | 0.055 | 0.003425 | 0.01615 | 0.009175 | 0.066775 | 0.015425 | 0.003175 | 0.002 | 0.01645 | 0.030225 | 0.001 | 0.0015 | 0.004375 | 537 | 14.6 | 1
200NF02 | GS 600-3 | 3.5125 | 2.6325 | 0.36225 | 0.0351 | 0.011625 | 0.0983 | 0.01335 | 0.03305 | 0.01285 | 0.51675 | 0.012025 | 0.0049 | 0.002 | 0.01895 | 0.042475 | 0.002275 | 0.0015 | 0.00745 | 718 | 3.1 | 1
200NF03 | GS 600-3 | 3.473333 | 2.586667 | 0.34 | 0.0529 | 0.01313333 | 0.09386667 | 0.0105 | 0.03356667 | 0.01253333 | 0.5446667 | 0.0123 | 0.004933333 | 0.002 | 0.01473333 | 0.04033333 | 0.0034 | 0.0015 | 0.006833333 | 687 | 2.9 | 1
200NF04 | GS 500-7 | 3.52 | 2.486667 | 0.477 | 0.0389 | 0.009366667 | 0.126 | 0.01406667 | 0.037 | 0.01146667 | 0.1486667 | 0.01176667 | 0.004733333 | 0.002 | 0.0197 | 0.0433 | 0.002533333 | 0.0015 | 0.006733333 | 702 | 7.2 | 1
201NF01 | GS 450-10 | 3.735 | 2.475 | 0.25625 | 0.0303 | 0.006725 | 0.04265 | 0.001825 | 0.015625 | 0.009325 | 0.0528 | 0.013275 | 0.0019 | 0.002 | 0.017275 | 0.038125 | 0.001 | 0.0015 | 0.00565 | 498 | 14.6 | 1
207NF01 | GS 450-10 | 3.81 | 2.475 | 0.2325 | 0.027225 | 0.009825 | 0.048375 | 0.0025 | 0.014775 | 0.00915 | 0.076825 | 0.0113 | 0.0018 | 0.002 | 0.020875 | 0.04345 | 0.001 | 0.0015 | 0.004875 | 533 | 13.4 | 1
207NF02 | GS 450-10 | 3.73 | 2.5375 | 0.23925 | 0.032575 | 0.0074 | 0.058125 | 0.0029 | 0.01725 | 0.009375 | 0.07355 | 0.012375 | 0.002475 | 0.002 | 0.022075 | 0.0443 | 0.00105 | 0.0015 | 0.004275 | 580 | 12.9 | 1
207NF03 | GS 450-10 | 3.69 | 2.55 | 0.205 | 0.02806667 | 0.004866667 | 0.0419 | 0.001533333 | 0.0132 | 0.009166667 | 0.05733333 | 0.0117 | 0.0018 | 0.002 | 0.02233333 | 0.04123333 | 0.001 | 0.0015 | 0.005666667 | 571 | 11 | 1
207NF04 | GS 500-7 | 3.6225 | 2.645 | 0.39375 | 0.03395 | 0.007925 | 0.100275 | 0.011375 | 0.03235 | 0.011425 | 0.15125 | 0.011825 | 0.004575 | 0.002 | 0.017675 | 0.041 | 0.001675 | 0.0015 | 0.00515 | 602 | 8 | 1
208NF01 | GS 500-7 | 3.62 | 2.41 | 0.36275 | 0.028175 | 0.00805 | 0.10175 | 0.008025 | 0.03105 | 0.009975 | 0.117 | 0.010625 | 0.00345 | 0.002 | 0.021475 | 0.04475 | 0.0012 | 0.0015 | 0.003625 | 703 | 7.4 | 1
208NF02 | GS 500-7 | 3.8325 | 3.0375 | 0.45475 | 0.0324 | 0.01225 | 0.105 | 0.0094 | 0.032 | 0.008 | 0.16525 | 0.015025 | 0.004 | 0.002 | 0.022825 | 0.04925 | 0.001875 | 0.0015 | 0.00405 | 544 | 9.4 | 1
208NF03 | GS 500-7 | 3.6 | 2.485 | 0.4 | 0.02795 | 0.0085 | 0.1075 | 0.008775 | 0.031 | 0.01275 | 0.12975 | 0.011 | 0.003625 | 0.002 | 0.021825 | 0.041175 | 0.00105 | 0.0015 | 0.00445 | 680 | 9.3 | 1
208NF04 | GS 500-7 | 3.455 | 2.615 | 0.384 | 0.02885 | 0.00975 | 0.10775 | 0.0115 | 0.03085 | 0.00885 | 0.119 | 0.011225 | 0.0037 | 0.002 | 0.021525 | 0.036225 | 0.001325 | 0.0015 | 0.004725 | 636 | 8.9 | 1
234NF01 | GS 450-10 | 3.566667 | 2.566667 | 0.195 | 0.03213333 | 0.0129 | 0.0428 | 0.0027 | 0.01503333 | 0.009866667 | 0.05596667 | 0.01206667 | 0.002233333 | 0.002 | 0.0199 | 0.0409 | 0.002933333 | 0.0015 | 0.0043 | 538 | 10.8 | 1
234NF02 | GS 450-10 | 3.66 | 2.48 | 0.1966667 | 0.03306667 | 0.01206667 | 0.04436667 | 0.0039 | 0.0157 | 0.009366667 | 0.0596 | 0.0122 | 0.0022 | 0.002466667 | 0.02003333 | 0.03746667 | 0.003766667 | 0.0017 | 0.0047 | 512 | 12.6 | 1
234NF03 | GS 450-10 | 3.5625 | 2.525 | 0.209 | 0.0315 | 0.0097 | 0.043 | 0.002325 | 0.0158 | 0.01065 | 0.056875 | 0.01185 | 0.00235 | 0.002 | 0.0204 | 0.0404 | 0.003175 | 0.0015 | 0.005125 | 585 | 12.7 | 1
234NF04 | GS 500-7 | 3.49 | 2.496667 | 0.4183333 | 0.03006667 | 0.0152 | 0.112 | 0.008966667 | 0.03376667 | 0.01323333 | 0.07933333 | 0.01183333 | 0.003866667 | 0.002 | 0.0132 | 0.03816667 | 0.004766667 | 0.0015 | 0.005266667 | 532 | 2.3 | 0
242NF01 | GS 400-15/18 | 3.34 | 2.86 | 0.231 | 0.02785 | 0.0039 | 0.0463 | 0.00265 | 0.01655 | 0.0171 | 0.05605 | 0.0113 | 0.0027 | 0.002 | 0.0204 | 0.0433 | 0.00295 | 0.0015 | 0.0062 | 602 | 4.1 | 0
242NF02 | GS 400-15/18 | 3.3725 | 2.6175 | 0.2135 | 0.02775 | 0.003925 | 0.043875 | 0.002275 | 0.015325 | 0.014425 | 0.0568 | 0.010975 | 0.002425 | 0.002 | 0.0209 | 0.0428 | 0.0025 | 0.0015 | 0.00545 | 626 | 5 | 0
242NF03 | GS 400-15/18 | 3.415 | 2.6175 | 0.2175 | 0.02765 | 0.003675 | 0.044825 | 0.00215 | 0.015775 | 0.014575 | 0.057975 | 0.01135 | 0.002525 | 0.002 | 0.0215 | 0.036375 | 0.002475 | 0.0015 | 0.00595 | 648 | 6.3 | 0
242NF04 | GS 400-15/18 | 3.4625 | 2.6225 | 0.22275 | 0.02835 | 0.0036 | 0.0439 | 0.0021 | 0.0153 | 0.0141 | 0.06055 | 0.0114 | 0.0026 | 0.002 | 0.02105 | 0.04 | 0.0027 | 0.0015 | 0.00545 | 528 | 1 | 0
242NF05 | GS 400-15/18 | 3.4075 | 2.55 | 0.2105 | 0.02865 | 0.003925 | 0.043 | 0.001925 | 0.0149 | 0.013225 | 0.0605 | 0.011325 | 0.00265 | 0.002 | 0.020775 | 0.041925 | 0.002575 | 0.0015 | 0.00575 | 608 | 4.7 | 0
247NF01 | GS 450-10 | 3.555 | 2.645 | 0.2295 | 0.03425 | 0.01545 | 0.05195 | 0.00205 | 0.0171 | 0.0094 | 0.06535 | 0.01375 | 0.0034 | 0.002 | 0.02165 | 0.04185 | 0.0064 | 0.0015 | 0.0059 | 609 | 13.3 | 1
247NF02 | GS 450-10 | 3.516667 | 2.713333 | 0.2026667 | 0.03256667 | 0.01333333 | 0.045 | 0.0017 | 0.0148 | 0.01076667 | 0.05923333 | 0.01196667 | 0.002866667 | 0.002 | 0.02333333 | 0.04 | 0.0065 | 0.0015 | 0.0053 | 552 | 14.7 | 1
247NF03 | GS 450-10 | 3.68 | 2.6125 | 0.207 | 0.03225 | 0.011075 | 0.04265 | 0.001325 | 0.014025 | 0.0106 | 0.056825 | 0.01095 | 0.002425 | 0.002 | 0.0228 | 0.04325 | 0.00475 | 0.0015 | 0.0059 | 548 | 12.5 | 1
249NF04 | GS 400-15/18 | 3.488 | 2.642 | 0.2102 | 0.02918 | 0.01062 | 0.04496 | 0.00176 | 0.01414 | 0.0094 | 0.06502 | 0.0122 | 0.0023 | 0.002 | 0.02472 | 0.03786 | 0.00468 | 0.0015 | 0.00512 | 561 | 11.9 | 0
249NF05 | GS 600-3 | 3.56 | 2.56 | 0.405 | 0.0321 | 0.020175 | 0.099925 | 0.008875 | 0.0307 | 0.009725 | 0.3145 | 0.011925 | 0.004075 | 0.002 | 0.015425 | 0.04215 | 0.0069 | 0.0015 | 0.005975 | 649 | 6.7 | 1
249NF06 | GS 600-3 | 3.6675 | 2.555 | 0.4145 | 0.035925 | 0.0168 | 0.0962 | 0.016075 | 0.03535 | 0.011075 | 0.29375 | 0.0124 | 0.0052 | 0.002 | 0.015325 | 0.042775 | 0.007475 | 0.0015 | 0.00615 | 660 | 5 | 1
250NF05 | GS 400-15/18 | 3.563333 | 2.54 | 0.198 | 0.02813333 | 0.009366667 | 0.04273333 | 0.0012 | 0.01303333 | 0.007966667 | 0.063 | 0.0111 | 0.001933333 | 0.002 | 0.02476667 | 0.03846667 | 0.003866667 | 0.0015 | 0.0058 | 552 | 10.9 | 0
250NF06 | GS 450-10 | 3.4475 | 2.6625 | 0.22675 | 0.026225 | 0.0047 | 0.0422 | 0.00185 | 0.0146 | 0.0117 | 0.05105 | 0.012825 | 0.002275 | 0.002 | 0.01675 | 0.0432 | 0.001 | 0.0015 | 0.0062 | 555 | 9.8 | 1
251NF03 | GS 500-7 | 3.492 | 2.624 | 0.4002 | 0.02492 | 0.00862 | 0.103 | 0.00834 | 0.0305 | 0.0113 | 0.1494 | 0.01204 | 0.0038 | 0.002 | 0.01426 | 0.0387 | 0.00228 | 0.0015 | 0.0066 | 559 | 9 | 1
251NF04 | GS 450-10 | 3.476667 | 2.503333 | 0.218 | 0.02646667 | 0.0074 | 0.04233333 | 0.001566667 | 0.0147 | 0.009266667 | 0.05216667 | 0.0116 | 0.001966667 | 0.002 | 0.01713333 | 0.03636667 | 0.0011 | 0.0015 | 0.005466667 | 504 | 13.2 | 1
251NF05 | GS 600-3 | 3.534 | 2.552 | 0.3852 | 0.02978 | 0.00876 | 0.08972 | 0.00938 | 0.03054 | 0.01084 | 0.2946 | 0.01202 | 0.00426 | 0.002 | 0.01338 | 0.04268 | 0.00284 | 0.0015 | 0.0061 | 642 | 6.5 | 1
255NF09 | GS 400-15/18 | 3.39 | 2.533333 | 0.2106667 | 0.03566667 | 0.01066667 | 0.04663333 | 0.0022 | 0.0142 | 0.0083 | 0.07093333 | 0.01146667 | 0.003066667 | 0.002 | 0.02596667 | 0.03646667 | 0.004133333 | 0.0015 | 0.0036 | 531 | 10.6 | 0
255NF10 | GS 400-15/18 | 3.292857 | 2.611429 | 0.2165714 | 0.02965714 | 0.009285714 | 0.05007143 | 0.002985714 | 0.01575714 | 0.01024286 | 0.07217143 | 0.0115 | 0.002942857 | 0.002 | 0.02451429 | 0.03801429 | 0.004342857 | 0.0015 | 0.003314286 | 525 | 12.1 | 0
256NF11 | GS 600-3 | 3.473333 | 2.633333 | 0.3626667 | 0.0272 | 0.0121 | 0.0876 | 0.008233333 | 0.02743333 | 0.01056667 | 0.2943333 | 0.0122 | 0.004 | 0.002 | 0.0138 | 0.03853333 | 0.005566667 | 0.0015 | 0.004833333 | 671 | 4.2 | 1
256NF12 | GS 600-3 | 3.423333 | 2.7 | 0.372 | 0.03023333 | 0.01293333 | 0.0928 | 0.008666667 | 0.02876667 | 0.009633333 | 0.2906667 | 0.01326667 | 0.004566667 | 0.002 | 0.0149 | 0.04526667 | 0.006033333 | 0.0015 | 0.0053 | 645 | 7.97699 | 1
256NF13 | GS 600-3 | 3.523333 | 2.653333 | 0.3576667 | 0.02846667 | 0.01223333 | 0.08706667 | 0.008066667 | 0.02753333 | 0.0096 | 0.2883333 | 0.01243333 | 0.0041 | 0.002 | 0.0153 | 0.03963333 | 0.005366667 | 0.0015 | 0.0062 | 639 | 8.4 | 1
257NF10 | GS 500-7 | 3.506 | 2.542 | 0.3828 | 0.02648 | 0.01058 | 0.09184 | 0.0076 | 0.02758 | 0.00958 | 0.1188 | 0.0119 | 0.00332 | 0.002 | 0.01328 | 0.03616 | 0.0036 | 0.0015 | 0.00474 | 548 | 9.05071 | 1
261NF05 | GS 450-10 | 3.43 | 2.57 | 0.234 | 0.028075 | 0.0121 | 0.04665 | 0.0026 | 0.014175 | 0.0088 | 0.062025 | 0.012075 | 0.002525 | 0.002 | 0.019175 | 0.0327 | 0.004825 | 0.0015 | 0.004325 | 488 | 5.96812 | 0
261NF06 | GS 450-10 | 3.4925 | 2.645 | 0.21325 | 0.029025 | 0.009625 | 0.043975 | 0.002225 | 0.013675 | 0.011325 | 0.05305 | 0.011425 | 0.00245 | 0.002 | 0.022375 | 0.03635 | 0.004875 | 0.0015 | 0.005175 | 498 | 6.876825 | 0
262NF03 | GS 500-7 | 3.4025 | 2.5325 | 0.3935 | 0.025475 | 0.009525 | 0.090875 | 0.00755 | 0.0264 | 0.01005 | 0.11075 | 0.01245 | 0.004125 | 0.002 | 0.014 | 0.039275 | 0.00185 | 0.0015 | 0.00545 | 535 | 11.2404 | 1
262NF04 | GS 600-3 | 3.34 | 2.643333 | 0.4056667 | 0.0249 | 0.009033333 | 0.09953333 | 0.01053333 | 0.02933333 | 0.009933333 | 0.3146667 | 0.01186667 | 0.004333333 | 0.002 | 0.0145 | 0.0377 | 0.0022 | 0.0015 | 0.0069 | 646 | 9.3 | 1
262NF05 | GS 450-10 | 3.3725 | 2.64 | 0.20275 | 0.02185 | 0.002475 | 0.039425 | 0.002075 | 0.0125 | 0.01205 | 0.04775 | 0.01115 | 0.00205 | 0.002 | 0.02225 | 0.041625 | 0.001025 | 0.0015 | 0.004975 | 559 | 10.6639 | 1
262NF06 | GS 450-10 | 3.3725 | 2.6775 | 0.2185 | 0.022175 | 0.003925 | 0.04225 | 0.002325 | 0.0136 | 0.012325 | 0.053325 | 0.01175 | 0.00245 | 0.002 | 0.01855 | 0.04065 | 0.001 | 0.0015 | 0.00535 | 527 | 13.92625 | 1
263NF04 | GS 400-15/18 | 3.468 | 2.668 | 0.18 | 0.02616 | 0.0038 | 0.0448 | 0.00198 | 0.01284 | 0.00978 | 0.0708 | 0.0118 | 0.00224 | 0.002 | 0.02656 | 0.04388 | 0.00108 | 0.0015 | 0.00532 | 558 | 11.45405 | 0
264NF02 | GS 500-7 | 3.405 | 2.605 | 0.365 | 0.024775 | 0.005975 | 0.0857 | 0.008325 | 0.025925 | 0.0097 | 0.11425 | 0.0123 | 0.0038 | 0.002 | 0.013975 | 0.045775 | 0.00175 | 0.0015 | 0.006125 | 484 | 13.69145 | 0
264NF01 | GS 500-7 | 3.543333 | 2.7 | 0.412 | 0.02223333 | 0.0064 | 0.0784 | 0.0068 | 0.024 | 0.006733333 | 0.1216667 | 0.01313333 | 0.0031 | 0.002 | 0.01066667 | 0.04663333 | 0.002233333 | 0.0015 | 0.0063 | 517 | 10.2378 | 1
270NF11 | GS 600-3 | 3.32 | 2.61 | 0.377 | 0.0298 | 0.0143 | 0.0879 | 0.0096 | 0.0272 | 0.0095 | 0.304 | 0.0114 | 0.0044 | 0.002 | 0.0168 | 0.0427 | 0.0036 | 0.0015 | 0.0066 | 801 | 5.71998 | 1
270NF11 | GS 600-3 | 3.32 | 2.61 | 0.377 | 0.0298 | 0.0143 | 0.0879 | 0.0096 | 0.0272 | 0.0095 | 0.304 | 0.0114 | 0.0044 | 0.002 | 0.0168 | 0.0427 | 0.0036 | 0.0015 | 0.0066 | 801 | 5.884435 | 1
270NF11 | GS 600-3 | 3.32 | 2.61 | 0.377 | 0.0298 | 0.0143 | 0.0879 | 0.0096 | 0.0272 | 0.0095 | 0.304 | 0.0114 | 0.0044 | 0.002 | 0.0168 | 0.0427 | 0.0036 | 0.0015 | 0.0066 | 789 | 6.650685 | 1
270NF11 | GS 600-3 | 3.32 | 2.61 | 0.377 | 0.0298 | 0.0143 | 0.0879 | 0.0096 | 0.0272 | 0.0095 | 0.304 | 0.0114 | 0.0044 | 0.002 | 0.0168 | 0.0427 | 0.0036 | 0.0015 | 0.0066 | 726 | 7.807585 | 1
237NF02 | GS 600-3 | 3.4575 | 2.63 | 0.28 | 0.03035 | 0.01355 | 0.074575 | 0.0055 | 0.0218 | 0.00765 | 0.427 | 0.01195 | 0.003125 | 0.002 | 0.026225 | 0.04485 | 0.0063 | 0.0015 | 0.0063 | 721 | 3.3 | 1
237NF03 | GS 600-3 | 3.502 | 2.31 | 0.2718 | 0.03154 | 0.01364 | 0.07224 | 0.00576 | 0.02186 | 0.00942 | 0.4316 | 0.0108 | 0.0029 | 0.002 | 0.02646 | 0.03608 | 0.00636 | 0.0015 | 0.00596 | 698 | 2.7 | 0
241NF14 | GS 500-7 | 3.57 | 2.615 | 0.4353333 | 0.02711667 | 0.01415 | 0.09818333 | 0.00895 | 0.0292 | 0.01146667 | 0.1558333 | 0.01391667 | 0.004066667 | 0.002 | 0.01545 | 0.0404 | 0.004933333 | 0.0015 | 0.006883333 | 570 | 10.5 | 1
241NF13 | GS 500-7 | 3.64 | 2.69 | 0.451 | 0.0301 | 0.0136 | 0.102 | 0.0083 | 0.0296 | 0.0112 | 0.167 | 0.0138 | 0.0044 | 0.002 | 0.0155 | 0.0548 | 0.0052 | 0.0015 | 0.0063 | 631 | 8.3 | 1
242NF09 | GS 600-3 | 3.37 | 2.6225 | 0.259 | 0.027525 | 0.010625 | 0.0648 | 0.003925 | 0.019125 | 0.009225 | 0.51625 | 0.011575 | 0.002875 | 0.002 | 0.0256 | 0.037825 | 0.00385 | 0.0015 | 0.005675 | 722 | 2.8 | 0
242NF10 | GS 600-3 | 3.35 | 2.6125 | 0.27475 | 0.028375 | 0.01125 | 0.06665 | 0.00415 | 0.020625 | 0.01055 | 0.51325 | 0.010825 | 0.0031 | 0.002 | 0.02535 | 0.038 | 0.004325 | 0.0015 | 0.0059 | 702 | 2.5 | 0
242NF11 | GS 600-3 | 3.32 | 2.59 | 0.27875 | 0.03255 | 0.00855 | 0.06525 | 0.00415 | 0.0224 | 0.0115 | 0.516 | 0.011075 | 0.00315 | 0.002 | 0.0272 | 0.0341 | 0.0053 | 0.0015 | 0.00645 | 616 | 1.5 | 0
242NF12 | GS 500-7 | 3.426667 | 2.516667 | 0.391 | 0.0298 | 0.01573333 | 0.0987 | 0.009066667 | 0.0307 | 0.0098 | 0.1146667 | 0.01103333 | 0.0045 | 0.002 | 0.01553333 | 0.03946667 | 0.005733333 | 0.0015 | 0.005166667 | 594 | 9.7 | 1
243NF09 | GS 500-7 | 3.333333 | 2.533333 | 0.3846667 | 0.02723333 | 0.01333333 | 0.09856667 | 0.008433333 | 0.02996667 | 0.0103 | 0.1383333 | 0.0113 | 0.004033333 | 0.002 | 0.015 | 0.0382 | 0.004566667 | 0.0015 | 0.005766667 | 634 | 7.7 | 1
243NF10 | GS 500-7 | 3.41 | 2.565 | 0.4135 | 0.0326 | 0.01415 | 0.101 | 0.0119 | 0.032125 | 0.01185 | 0.12175 | 0.012125 | 0.0046 | 0.002 | 0.0137 | 0.046325 | 0.00625 | 0.0015 | 0.006675 | 626 | 8.1 | 1
243NF11 | GS 450-10 | 3.4325 | 2.6525 | 0.2015 | 0.0278 | 0.00825 | 0.04105 | 0.001775 | 0.012925 | 0.01435 | 0.05655 | 0.01035 | 0.0023 | 0.002 | 0.02115 | 0.0385 | 0.00305 | 0.0015 | 0.005575 | 566 | 13.7 | 1
247NF01 | GS 450-10 | 3.554 | 2.724 | 0.228 | 0.033 | 0.014 | 0.051 | 0.002 | 0.017 | 0.01 | 0.064 | 0.013 | 0.003 | 0.002 | 0.021 | 0.041 | 0.006 | 0.001 | 0.006 | 609 | 13.3 | 1
247NF02 | GS 450-10 | 3.517 | 2.67 | 0.2 | 0.033 | 0.012 | 0.044 | 0.001 | 0.014 | 0.01 | 0.059 | 0.011 | 0.002 | 0.002 | 0.024 | 0.044 | 0.006 | 0.001 | 0.005 | 550 | 14.7 | 1
247NF03 | GS 450-10 | 3.704 | 2.574 | 0.207 | 0.032 | 0.011 | 0.042 | 0.001 | 0.013 | 0.011 | 0.057 | 0.01 | 0.002 | 0.002 | 0.023 | 0.043 | 0.005 | 0.001 | 0.005 | 548 | 12.5 | 1
249NF04 | GS 400-15/18 | 3.4 | 2.564 | 0.208 | 0.029 | 0.011 | 0.045 | 0.002 | 0.014 | 0.008 | 0.064 | 0.012 | 0.002 | 0.002 | 0.024 | 0.032 | 0.004 | 0.001 | 0.004 | 561 | 11.9 | 0
249NF05 | GS 600-3 | 3.528 | 2.555 | 0.404 | 0.032 | 0.018 | 0.1 | 0.008 | 0.031 | 0.009 | 0.313 | 0.011 | 0.004 | 0.002 | 0.015 | 0.042 | 0.006 | 0.001 | 0.008 | 649 | 6.7 | 1
249NF06 | GS 600-3 | 3.708 | 2.491 | 0.413 | 0.035 | 0.013 | 0.096 | 0.015 | 0.035 | 0.009 | 0.293 | 0.012 | 0.005 | 0.002 | 0.015 | 0.041 | 0.007 | 0.001 | 0.005 | 660 | 5 | 1
250NF05 | GS 400-15/18 | 3.599 | 2.595 | 0.196 | 0.026 | 0.003 | 0.042 | 0.001 | 0.012 | 0.008 | 0.062 | 0.011 | 0.001 | 0.002 | 0.025 | 0.038 | 0.001 | 0.001 | 0.007 | 491.5 | 6.39 | 0
250NF06 | GS 450-10 | 3.316 | 2.999 | 0.233 | 0.025 | 0.003 | 0.042 | 0.002 | 0.014 | 0.014 | 0.051 | 0.013 | 0.002 | 0.002 | 0.016 | 0.036 | 0.001 | 0.001 | 0.005 | 555 | 9.8 | 1
251NF03 | GS 500-7 | 3.416 | 2.517 | 0.393 | 0.024 | 0.007 | 0.102 | 0.008 | 0.03 | 0.008 | 0.149 | 0.012 | 0.003 | 0.002 | 0.014 | 0.038 | 0.003 | 0.001 | 0.006 | 559 | 9 | 1
251NF04 | GS 450-10 | 3.46 | 2.573 | 0.215 | 0.024 | 0.007 | 0.042 | 0.001 | 0.015 | 0.01 | 0.052 | 0.011 | 0.002 | 0.002 | 0.017 | 0.04 | 0.001 | 0.001 | 0.005 | 504 | 13.2 | 1
264NF01 | GS 500-7 | 3.535 | 2.663 | 0.409 | 0.022 | 0.003 | 0.078 | 0.006 | 0.024 | 0.005 | 0.122 | 0.013 | 0.003 | 0.002 | 0.01 | 0.043 | 0.001 | 0.001 | 0.005 | 517 | 10.2 | 1
264NF02 | GS 500-7 | 3.356 | 2.582 | 0.362 | 0.024 | 0.007 | 0.085 | 0.008 | 0.026 | 0.008 | 0.113 | 0.012 | 0.004 | 0.002 | 0.013 | 0.04 | 0.001 | 0.001 | 0.005 | 484 | 13.7 | 0
270NF11 | GS 600-3 | 3.319 | 2.606 | 0.377 | 0.029 | 0.014 | 0.087 | 0.009 | 0.027 | 0.009 | 0.303 | 0.011 | 0.004 | 0.002 | 0.016 | 0.042 | 0.003 | 0.001 | 0.006 | 779.25 | 6.525 | 1
270NF12 | GS 600-3 | 3.375 | 2.6 | 0.363 | 0.029 | 0.013 | 0.085 | 0.012 | 0.024 | 0.009 | 0.303 | 0.01 | 0.004 | 0.002 | 0.015 | 0.052 | 0.004 | 0.001 | 0.007 | 708.75 | 7.975 | 1
270NF13 | GS 600-3 | 3.249 | 2.638 | 0.364 | 0.026 | 0.013 | 0.079 | 0.007 | 0.023 | 0.01 | 0.292 | 0.011 | 0.003 | 0.002 | 0.014 | 0.038 | 0.002 | 0.001 | 0.005 | 717.5 | 7.775 | 1
271NF08 | GS 450-10 | 3.363 | 2.575 | 0.195 | 0.029 | 0.013 | 0.048 | 0.002 | 0.014 | 0.008 | 0.078 | 0.01 | 0.002 | 0.002 | 0.028 | 0.04 | 0.004 | 0.001 | 0.005 | 215 | 0.76 | 0
275NF01 | GS 450-10 | 3.795 | 2.69 | 0.177 | 0.027 | 0.009 | 0.043 | 0.001 | 0.012 | 0.009 | 0.076 | 0.01 | 0.002 | 0.002 | 0.029 | 0.049 | 0.005 | 0.001 | 0.006 | 632.5 | 11.05 | 1
275NF02 | GS 450-10 | 3.447 | 2.521 | 0.185 | 0.027 | 0.01 | 0.051 | 0.004 | 0.015 | 0.008 | 0.092 | 0.01 | 0.002 | 0.002 | 0.029 | 0.04 | 0.005 | 0.001 | 0.006 | 628 | 10.3 | 1
275NF03 | GS 450-10 | 3.513 | 2.483 | 0.149 | 0.025 | 0.012 | 0.049 | 0.001 | 0.01 | 0.009 | 0.077 | 0.01 | 0.002 | 0.002 | 0.031 | 0.05 | 0.005 | 0.001 | 0.006 | 652 | 11.8 | 1
276NF01 | GS 450-10 | 3.564 | 2.529 | 0.212 | 0.031 | 0.008 | 0.044 | 0.003 | 0.015 | 0.009 | 0.063 | 0.012 | 0.002 | 0.002 | 0.018 | 0.043 | 0.004 | 0.001 | 0.006 | 528 | 15.4 | 1
276NF02 | GS 450-10 | 3.528 | 2.612 | 0.211 | 0.026 | 0.01 | 0.042 | 0.002 | 0.014 | 0.01 | 0.061 | 0.012 | 0.002 | 0.002 | 0.017 | 0.051 | 0.004 | 0.001 | 0.005 | 566 | 15.3 | 1
276NF03 | GS 450-10 | 3.553 | 2.566 | 0.192 | 0.025 | 0.005 | 0.038 | 0.001 | 0.011 | 0.011 | 0.056 | 0.011 | 0.001 | 0.002 | 0.02 | 0.043 | 0.004 | 0.001 | 0.006 | 581 | 14.5 | 1
277NF03 | GS 600-3 | 3.464 | 2.657 | 0.433 | 0.031 | 0.009 | 0.094 | 0.009 | 0.028 | 0.01 | 0.308 | 0.012 | 0.005 | 0.002 | 0.016 | 0.044 | 0.006 | 0.001 | 0.008 | 698 | 4.3 | 1
277NF04 | GS 600-3 | 3.403 | 2.609 | 0.429 | 0.038 | 0.014 | 0.099 | 0.01 | 0.029 | 0.01 | 0.318 | 0.012 | 0.005 | 0.002 | 0.017 | 0.047 | 0.011 | 0.001 | 0.007 | 694 | 9.4 | 1
277NF05 | GS 400-15/18 | 3.48 | 2.431 | 0.192 | 0.061 | 0.014 | 0.041 | 0.002 | 0.012 | 0.009 | 0.07 | 0.011 | 0.002 | 0.002 | 0.022 | 0.04 | 0.011 | 0.001 | 0.006 | 508.5 | 6.315 | 0
282NF01 | GS 450-10 | 3.546 | 2.682 | 0.209 | 0.028 | 0.006 | 0.045 | 0.002 | 0.015 | 0.011 | 0.078 | 0.012 | 0.002 | 0.002 | 0.022 | 0.044 | 0.002 | 0.001 | 0.003 | 589 | 11.51 | 1
282NF02 | GS 450-10 | 3.376 | 2.678 | 0.217 | 0.025 | 0.005 | 0.046 | 0.002 | 0.016 | 0.012 | 0.086 | 0.013 | 0.002 | 0.002 | 0.02 | 0.051 | 0.001 | 0.001 | 0.002 | 563 | 10.74 | 1
282NF03 | GS 450-10 | 3.689 | 2.644 | 0.197 | 0.022 | 0.005 | 0.039 | 0.004 | 0.014 | 0.011 | 0.067 | 0.012 | 0.002 | 0.002 | 0.022 | 0.037 | 0.001 | 0.002 | 0.002 | 565 | 11.1 | 1
282NF04 | GS 400-15/18 | 3.288 | 2.739 | 0.183 | 0.031 | 0.006 | 0.046 | 0.002 | 0.015 | 0.009 | 0.089 | 0.012 | 0.002 | 0.002 | 0.026 | 0.046 | 0.001 | 0.001 | 0.004 | 532 | 6.24 | 0
282NF06 | GS 600-3 | 3.321 | 2.615 | 0.38 | 0.03 | 0.008 | 0.104 | 0.012 | 0.033 | 0.012 | 0.307 | 0.012 | 0.005 | 0.002 | 0.016 | 0.046 | 0.005 | 0.001 | 0.005 | 716 | 8.48 | 1
282NF07 | GS 600-3 | 3.527 | 2.673 | 0.378 | 0.03 | 0.007 | 0.096 | 0.011 | 0.031 | 0.01 | 0.309 | 0.012 | 0.004 | 0.002 | 0.016 | 0.049 | 0.004 | 0.001 | 0.005 | 715 | 10.34 | 1
284NF08 | GS 450-10 | 3.498 | 2.523 | 0.202 | 0.027 | 0.007 | 0.044 | 0.003 | 0.014 | 0.011 | 0.069 | 0.011 | 0.001 | 0.002 | 0.022 | 0.05 | 0.003 | 0.001 | 0.003 | 608 | 10.52 | 1
286NF03 | GS 500-7 | 3.55 | 2.623 | 0.426 | 0.033 | 0.012 | 0.086 | 0.01 | 0.032 | 0.01 | 0.153 | 0.012 | 0.004 | 0.002 | 0.013 | 0.043 | 0.006 | 0.001 | 0.005 | 612 | 10.46 | 1
286NF04 | GS 500-7 | 3.569 | 2.565 | 0.43 | 0.027 | 0.012 | 0.084 | 0.01 | 0.03 | 0.01 | 0.146 | 0.011 | 0.004 | 0.002 | 0.013 | 0.04 | 0.005 | 0.001 | 0.003 | 595 | 12.38 | 1
286NF05 | GS 500-7 | 3.419 | 2.444 | 0.378 | 0.03 | 0.013 | 0.082 | 0.01 | 0.03 | 0.006 | 0.144 | 0.01 | 0.004 | 0.002 | 0.013 | 0.031 | 0.006 | 0.001 | 0.004 | 568 | 13.625 | 1
286NF06 | GS 400-15/18 | 3.626 | 2.632 | 0.101 | 0.025 | 0.01 | 0.036 | 0.001 | 0.007 | 0.01 | 0.083 | 0.009 | 0 | 0.002 | 0.038 | 0.054 | 0.003 | 0.001 | 0.003 | 597 | 9.195 | 0
290NF01 | GS 450-10 | 3.517 | 2.597 | 0.187 | 0.025 | 0.007 | 0.037 | 0.001 | 0.011 | 0.011 | 0.05 | 0.01 | 0.001 | 0.002 | 0.016 | 0.042 | 0.003 | 0.001 | 0.004 | 506 | 16.84 | 1
290NF02 | GS 450-10 | 3.407 | 2.782 | 0.191 | 0.025 | 0.007 | 0.037 | 0.002 | 0.011 | 0.016 | 0.049 | 0.011 | 0.001 | 0.002 | 0.016 | 0.068 | 0.003 | 0.001 | 0.003 | 522 | 17.49 | 1
290NF03 | GS 450-10 | 3.41 | 2.526 | 0.213 | 0.024 | 0.007 | 0.04 | 0.001 | 0.013 | 0.011 | 0.056 | 0.01 | 0.001 | 0.002 | 0.014 | 0.038 | 0.003 | 0.001 | 0.004 | 512 | 16.5 | 1
290NF06 | GS 450-10 | 3.361 | 2.641 | 0.205 | 0.022 | 0.006 | 0.036 | 0.001 | 0.011 | 0.011 | 0.044 | 0.01 | 0.001 | 0.002 | 0.016 | 0.039 | 0.001 | 0.001 | 0.003 | 515 | 17.59 | 1
290NF07 | GS 450-10 | 3.337 | 2.504 | 0.198 | 0.027 | 0.006 | 0.036 | 0.001 | 0.012 | 0.009 | 0.046 | 0.011 | 0.001 | 0.002 | 0.014 | 0.034 | 0.002 | 0.001 | 0.004 | 501 | 17.31 | 1
290NF08 | GS 450-10 | 3.427 | 2.514 | 0.187 | 0.023 | 0.006 | 0.035 | 0.001 | 0.011 | 0.01 | 0.04 | 0.01 | 0.001 | 0.002 | 0.013 | 0.035 | 0.003 | 0.001 | 0.004 | 494 | 17.4 | 1
291NF03 | GS 600-3 | 3.398 | 2.6 | 0.406 | 0.032 | 0.013 | 0.092 | 0.009 | 0.033 | 0.01 | 0.311 | 0.012 | 0.004 | 0.002 | 0.013 | 0.045 | 0.005 | 0.001 | 0.005 | 735 | 9.33 | 1
291NF04 | GS 600-3 | 3.372 | 2.609 | 0.401 | 0.029 | 0.011 | 0.089 | 0.009 | 0.032 | 0.011 | 0.289 | 0.011 | 0.004 | 0.002 | 0.012 | 0.049 | 0.005 | 0.001 | 0.004 | 691 | 11.49 | 1
291NF05 | GS 600-3 | 3.411 | 2.56 | 0.435 | 0.029 | 0.011 | 0.093 | 0.009 | 0.032 | 0.009 | 0.328 | 0.011 | 0.004 | 0.002 | 0.014 | 0.043 | 0.005 | 0.001 | 0.005 | 702 | 10.29 | 1
292NF01 | GS 450-10 | 3.403 | 2.618 | 0.18 | 0.026 | 0.006 | 0.036 | 0.002 | 0.011 | 0.012 | 0.047 | 0.011 | 0.001 | 0.002 | 0.014 | 0.032 | 0.003 | 0.001 | 0.003 | 493 | 16.59 | 1
292NF02 | GS 450-10 | 3.294 | 2.611 | 0.18 | 0.024 | 0.005 | 0.039 | 0.002 | 0.012 | 0.012 | 0.062 | 0.01 | 0.001 | 0.002 | 0.014 | 0.037 | 0.003 | 0.001 | 0.003 | 476 | 14.56 | 1
292NF03 | GS 400-15/18 | 3.353 | 2.497 | 0.196 | 0.027 | 0.006 | 0.035 | 0.002 | 0.01 | 0.01 | 0.047 | 0.012 | 0.001 | 0.002 | 0.008 | 0.031 | 0.003 | 0.001 | 0.002 | 431 | 15.75 | 1
297NF07 | GS 450-10 | 3.205 | 2.729 | 0.211 | 0.03 | 0.006 | 0.038 | 0.002 | 0.011 | 0.014 | 0.057 | 0.01 | 0.001 | 0.002 | 0.016 | 0.036 | 0.004 | 0.001 | 0.003 | 485 | 17.51 | 1
297NF08 | GS 450-10 | 3.24 | 2.487 | 0.218 | 0.029 | 0.019 | 0.039 | 0.002 | 0.012 | 0.01 | 0.064 | 0.01 | 0.001 | 0.002 | 0.014 | 0.03 | 0.003 | 0.001 | 0.002 | 485 | 16.38 | 1
297NF09 | GS 450-10 | 3.124 | 2.569 | 0.2 | 0.029 | 0.009 | 0.037 | 0.002 | 0.011 | 0.01 | 0.05 | 0.011 | 0.001 | 0.002 | 0.016 | 0.036 | 0.004 | 0.001 | 0.003 | 457 | 16.75 | 1
298NF08 | GS 450-10 | 3.556 | 2.622 | 0.209 | 0.025 | 0.006 | 0.037 | 0.001 | 0.01 | 0.013 | 0.048 | 0.011 | 0.001 | 0.002 | 0.016 | 0.052 | 0.003 | 0.001 | 0.003 | 483 | 13.98 | 1
299NF01 | GS 400-15/18 | 3.602 | 2.66 | 0.205 | 0.031 | 0.003 | 0.034 | 0.002 | 0.009 | 0.017 | 0.029 | 0.013 | 0.001 | 0.002 | 0.007 | 0.036 | 0.004 | 0.001 | 0.003 | 462 | 19.5 | 1
299NF02 | GS 400-15/18 | 3.582 | 2.628 | 0.194 | 0.029 | 0.003 | 0.033 | 0.001 | 0.009 | 0.02 | 0.028 | 0.012 | 0.001 | 0.002 | 0.007 | 0.049 | 0.003 | 0.001 | 0.004 | 458 | 21.1 | 1
299NF03 | GS 400-15/18 | 3.573 | 2.521 | 0.185 | 0.031 | 0.002 | 0.032 | 0.001 | 0.008 | 0.016 | 0.029 | 0.012 | 0.001 | 0.002 | 0.007 | 0.045 | 0.003 | 0.001 | 0.002 | 462 | 19.35 | 1
299NF04 | GS 400-15/18 | 3.506 | 2.471 | 0.19 | 0.03 | 0.003 | 0.034 | 0.002 | 0.01 | 0.017 | 0.038 | 0.012 | 0.001 | 0.002 | 0.008 | 0.045 | 0.003 | 0.001 | 0.003 | 498 | 18.4 | 1
299NF07 | GS 500-7 | 3.57 | 2.604 | 0.422 | 0.036 | 0.018 | 0.087 | 0.012 | 0.032 | 0.008 | 0.152 | 0.011 | 0.004 | 0.002 | 0.014 | 0.042 | 0.005 | 0.001 | 0.003 | 545 | 14.41 | 1
299NF08 | GS 500-7 | 3.375 | 2.608 | 0.431 | 0.033 | 0.011 | 0.085 | 0.012 | 0.032 | 0.009 | 0.158 | 0.011 | 0.004 | 0.002 | 0.014 | 0.044 | 0.005 | 0.001 | 0.003 | 576 | 10.33 | 1
299NF10 | GS 600-3 | 3.315 | 2.73 | 0.426 | 0.033 | 0.015 | 0.093 | 0.013 | 0.034 | 0.012 | 0.327 | 0.011 | 0.005 | 0.002 | 0.016 | 0.056 | 0.005 | 0.001 | 0.003 | 728 | 5.65 | 1
299NF11 | GS 600-3 | 3.476 | 2.644 | 0.437 | 0.031 | 0.014 | 0.097 | 0.014 | 0.035 | 0.011 | 0.332 | 0.011 | 0.004 | 0.002 | 0.015 | 0.042 | 0.006 | 0.001 | 0.003 | 699 | 9.92 | 1
300NF08 | GS 500-7 | 3.585 | 2.596 | 0.414 | 0.035 | 0.01 | 0.083 | 0.01 | 0.034 | 0.013 | 0.141 | 0.011 | 0.004 | 0.002 | 0.013 | 0.057 | 0.006 | 0.001 | 0.004 | 603 | 14.45 | 1
303NF04 | GS 450-10 | 3.386 | 2.705 | 0.2 | 0.024 | 0.009 | 0.034 | 0.001 | 0.01 | 0.014 | 0.041 | 0.01 | 0.001 | 0.002 | 0.015 | 0.039 | 0.004 | 0.001 | 0.003 | 465 | 15.71 | 1
303NF05 | GS 450-10 | 3.285 | 2.757 | 0.212 | 0.027 | 0.015 | 0.039 | 0.003 | 0.013 | 0.015 | 0.054 | 0.011 | 0.001 | 0.002 | 0.014 | 0.041 | 0.004 | 0.001 | 0.002 | 480 | 15.52 | 1
306NF01 | GS 450-10 | 3.373 | 2.674 | 0.202 | 0.029 | 0.007 | 0.037 | 0.002 | 0.012 | 0.011 | 0.046 | 0.012 | 0.001 | 0.002 | 0.014 | 0.034 | 0.004 | 0.001 | 0.003 | 466 | 18.35 | 1
306NF02 | GS 450-10 | 3.442 | 2.391 | 0.186 | 0.028 | 0.008 | 0.035 | 0.001 | 0.01 | 0.008 | 0.041 | 0.011 | 0.001 | 0.002 | 0.012 | 0.035 | 0.005 | 0.001 | 0.003 | 452 | 15.73 | 1
306NF03 | GS 450-10 | 3.282 | 2.625 | 0.205 | 0.032 | 0.044 | 0.04 | 0.002 | 0.013 | 0.012 | 0.061 | 0.013 | 0.002 | 0.002 | 0.014 | 0.04 | 0.005 | 0.001 | 0.002 | 485 | 15.1 | 1
306NF07 | GS 450-10 | 3.396 | 2.657 | 0.329 | 0.252 | 0.015 | 0.061 | 0.005 | 0.025 | 0.01 | 0.086 | 0.016 | 0.009 | 0.002 | 0.016 | 0.049 | 0.008 | 0.001 | 0.003 | 449 | 0.78 | 0
306NF08 | GS 450-10 | 3.319 | 2.669 | 0.206 | 0.024 | 0.006 | 0.034 | 0.001 | 0.01 | 0.012 | 0.039 | 0.012 | 0.001 | 0.002 | 0.013 | 0.038 | 0.002 | 0.001 | 0.002 | 458 | 17.99 | 1
306NF09 | GS 450-10 | 3.212 | 2.731 | 0.208 | 0.023 | 0.005 | 0.037 | 0.002 | 0.011 | 0.013 | 0.045 | 0.012 | 0.001 | 0.002 | 0.014 | 0.041 | 0.003 | 0.001 | 0.002 | 459 | 20.93 | 1
307NF01 | GS 500-7 | 3.459 | 2.536 | 0.359 | 0.031 | 0.012 | 0.086 | 0.009 | 0.029 | 0.009 | 0.16 | 0.012 | 0.003 | 0.002 | 0.015 | 0.056 | 0.005 | 0.001 | 0.004 | 537 | 10.95 | 1
307NF02 | GS 500-7 | 3.338 | 2.6 | 0.384 | 0.037 | 0.014 | 0.089 | 0.011 | 0.031 | 0.01 | 0.153 | 0.011 | 0.004 | 0.002 | 0.013 | 0.041 | 0.005 | 0.001 | 0.003 | 562 | 11.84 | 1
307NF07 | GS 400-15/18 | 3.43 | 2.506 | 0.188 | 0.029 | 0.01 | 0.03 | 0.001 | 0.008 | 0.009 | 0.026 | 0.014 | 0.001 | 0.002 | 0.005 | 0.042 | 0.003 | 0.001 | 0.002 | 352 | 6.25 | 0
310NF06 | GS 450-10 | 3.5 | 2.67 | 0.225 | 0.026 | 0.006 | 0.046 | 0.002 | 0.014 | 0.013 | 0.082 | 0.011 | 0.002 | 0.002 | 0.022 | 0.042 | 0.001 | 0.001 | 0.003 | 525 | 11.8 | 1
310NF07 | GS 450-10 | 3.581 | 2.571 | 0.189 | 0.031 | 0.006 | 0.04 | 0.001 | 0.012 | 0.009 | 0.062 | 0.011 | 0.002 | 0.002 | 0.02 | 0.035 | 0.001 | 0.001 | 0.003 | 521 | 12.47 | 1
310NF08 | GS 450-10 | 3.512 | 2.672 | 0.186 | 0.029 | 0.005 | 0.039 | 0.001 | 0.012 | 0.012 | 0.063 | 0.011 | 0.001 | 0.002 | 0.022 | 0.038 | 0.001 | 0.001 | 0.003 | 571 | 11.87 | 1
310NF10 | GS 600-3 | 3.584 | 2.605 | 0.39 | 0.031 | 0.011 | 0.089 | 0.012 | 0.036 | 0.011 | 0.317 | 0.01 | 0.004 | 0.002 | 0.029 | 0.046 | 0.003 | 0.001 | 0.004 | 654.5 | 2.365 | 0
310NF11 | GS 600-3 | 3.679 | 2.612 | 0.414 | 0.033 | 0.013 | 0.092 | 0.01 | 0.03 | 0.01 | 0.321 | 0.01 | 0.004 | 0.002 | 0.028 | 0.043 | 0.004 | 0.001 | 0.005 | 669 | 3.25 | 1
311NF09 | GS 500-7 | 3.551 | 2.675 | 0.347 | 0.037 | 0.037 | 0.089 | 0.01 | 0.031 | 0.01 | 0.182 | 0.012 | 0.004 | 0.002 | 0.025 | 0.053 | 0.005 | 0.001 | 0.004 | 737 | 8.55 | 1
311NF10 | GS 500-7 | 3.632 | 2.596 | 0.353 | 0.037 | 0.019 | 0.09 | 0.01 | 0.031 | 0.009 | 0.187 | 0.012 | 0.004 | 0.002 | 0.023 | 0.052 | 0.005 | 0.001 | 0.004 | 673 | 8.26 | 1
312NF10 | GS 450-10 | 3.324 | 2.749 | 0.205 | 0.027 | 0.006 | 0.035 | 0.001 | 0.01 | 0.012 | 0.04 | 0.009 | 0.001 | 0.002 | 0.015 | 0.039 | 0.002 | 0.001 | 0.003 | 524 | 11.67 | 1
312NF11 | GS 450-10 | 3.39 | 2.8 | 0.213 | 0.026 | 0.005 | 0.035 | 0.001 | 0.011 | 0.012 | 0.037 | 0.01 | 0.001 | 0.002 | 0.014 | 0.043 | 0.001 | 0.001 | 0.003 | 474 | 16 | 1
312NF12 | GS 450-10 | 3.091 | 2.513 | 0.192 | 0.026 | 0.009 | 0.034 | 0.001 | 0.01 | 0.009 | 0.037 | 0.009 | 0.001 | 0.002 | 0.013 | 0.026 | 0.001 | 0.001 | 0.004 | 482 | 15.85 | 1
313NF09 | GS 400-15/18 | 3.364 | 2.589 | 0.188 | 0.027 | 0.01 | 0.031 | 0.001 | 0.009 | 0.006 | 0.024 | 0.011 | 0.001 | 0.002 | 0.006 | 0.035 | 0.004 | 0.001 | 0.002 | 445 | 16.1 | 1
313NF10 | GS 400-15/18 | 3.406 | 2.556 | 0.175 | 0.035 | 0.012 | 0.031 | 0.001 | 0.01 | 0.013 | 0.026 | 0.01 | 0.001 | 0.002 | 0.007 | 0.049 | 0.007 | 0.001 | 0.002 | 432 | 15.4 | 1
313NF11 | GS 450-10 | 3.458 | 2.569 | 0.219 | 0.047 | 0.013 | 0.038 | 0.001 | 0.012 | 0.012 | 0.05 | 0.01 | 0.001 | 0.002 | 0.015 | 0.048 | 0.008 | 0.001 | 0.003 | 509 | 11.1 | 1
317NF04 | GS 450-10 | 3.392 | 2.658 | 0.201 | 0.025 | 0.009 | 0.034 | 0.001 | 0.011 | 0.012 | 0.04 | 0.009 | 0.001 | 0.002 | 0.014 | 0.041 | 0.005 | 0.001 | 0.002 | 466 | 16.8 | 1
317NF05 | GS 450-10 | 3.336 | 2.673 | 0.199 | 0.026 | 0.01 | 0.034 | 0.002 | 0.011 | 0.011 | 0.152 | 0.009 | 0.001 | 0.002 | 0.014 | 0.04 | 0.004 | 0.001 | 0.002 | 455 | 15.9 | 1
320NF01 | GS 450-10 | 3.564 | 2.468 | 0.173 | 0.027 | 0.009 | 0.035 | 0.001 | 0.011 | 0.009 | 0.04 | 0.01 | 0.001 | 0.002 | 0.013 | 0.041 | 0.005 | 0.001 | 0.004 | 475 | 17.35 | 1
320NF02 | GS 450-10 | 3.53 | 2.521 | 0.166 | 0.037 | 0.009 | 0.035 | 0.001 | 0.01 | 0.01 | 0.034 | 0.01 | 0.001 | 0.002 | 0.011 | 0.048 | 0.004 | 0.001 | 0.004 | 461 | 16.44 | 1
320NF03 | GS 450-10 | 3.296 | 2.804 | 0.192 | 0.034 | 0.009 | 0.034 | 0.001 | 0.01 | 0.01 | 0.039 | 0.011 | 0.001 | 0.002 | 0.012 | 0.035 | 0.003 | 0.001 | 0.002 | 451 | 18.91 | 1
320NF06 | GS 600-3 | 3.162 | 2.796 | 0.436 | 0.034 | 0.021 | 0.097 | 0.011 | 0.037 | 0.01 | 0.343 | 0.011 | 0.005 | 0.002 | 0.017 | 0.023 | 0.006 | 0.001 | 0.004 | 554.6667 | 1.616667 | 0
320NF06 | GS 600-3 | 3.162 | 2.796 | 0.436 | 0.034 | 0.021 | 0.097 | 0.011 | 0.037 | 0.01 | 0.343 | 0.011 | 0.005 | 0.002 | 0.017 | 0.023 | 0.006 | 0.001 | 0.004 | 644.8 | 3.974 | 1
320NF07 | GS 600-3 | 3.334 | 2.726 | 0.379 | 0.03 | 0.02 | 0.087 | 0.01 | 0.032 | 0.012 | 0.287 | 0.01 | 0.004 | 0.002 | 0.014 | 0.035 | 0.005 | 0.001 | 0.003 | 610 | 9.09 | 1
324NF09 | GS 600-3 | 3.456 | 2.596 | 0.379 | 0.032 | 0.019 | 0.088 | 0.009 | 0.03 | 0.009 | 0.316 | 0.01 | 0.003 | 0.002 | 0.014 | 0.043 | 0.006 | 0.001 | 0.003 | 637 | 5.73 | 1
324NF10 | GS 600-3 | 3.529 | 2.577 | 0.371 | 0.033 | 0.02 | 0.095 | 0.01 | 0.032 | 0.01 | 0.354 | 0.01 | 0.004 | 0.002 | 0.015 | 0.053 | 0.007 | 0.001 | 0.003 | 698 | 6.93 | 1
326NF01 | GS 400-15/18 | 3.431 | 2.538 | 0.182 | 0.031 | 0.006 | 0.038 | 0.002 | 0.016 | 0.015 | 0.026 | 0.011 | 0.001 | 0.002 | 0.005 | 0.086 | 0.003 | 0.001 | 0.002 | 429 | 18.25 | 1
326NF02 | GS 400-15/18 | 3.435 | 2.777 | 0.172 | 0.03 | 0.007 | 0.031 | 0.001 | 0.009 | 0.018 | 0.021 | 0.011 | 0.001 | 0.002 | 0.006 | 0.089 | 0.004 | 0.001 | 0.003 | 429 | 19.985 | 1
326NF03 | GS 400-15/18 | 3.421 | 2.734 | 0.189 | 0.028 | 0.005 | 0.033 | 0.002 | 0.01 | 0.016 | 0.024 | 0.011 | 0.001 | 0.002 | 0.005 | 0.037 | 0.004 | 0.001 | 0.003 | 436 | 17.12 | 1
326NF10 | GS 450-10 | 3.527 | 2.6 | 0.196 | 0.03 | 0.007 | 0.039 | 0.002 | 0.013 | 0.011 | 0.047 | 0.01 | 0.001 | 0.002 | 0.012 | 0.041 | 0.002 | 0.001 | 0.003 | 474 | 21.65 | 1
326NF11 | GS 450-10 | 3.556 | 2.518 | 0.195 | 0.029 | 0.008 | 0.038 | 0.001 | 0.012 | 0.009 | 0.039 | 0.01 | 0.001 | 0.002 | 0.011 | 0.034 | 0.004 | 0.001 | 0.003 | 455 | 17.4 | 1
326NF12 | GS 600-3 | 3.515 | 2.831 | 0.363 | 0.026 | 0.01 | 0.085 | 0.008 | 0.029 | 0.012 | 0.316 | 0.01 | 0.003 | 0.002 | 0.014 | 0.044 | 0.004 | 0.001 | 0.003 | 675 | 4.95 | 1
327NF07 | GS 400-15/18 | 3.416 | 2.488 | 0.176 | 0.023 | 0.016 | 0.031 | 0.002 | 0.009 | 0.009 | 0.021 | 0.011 | 0.001 | 0.002 | 0.004 | 0.03 | 0.001 | 0.001 | 0.002 | 421 | 21.28 | 1
327NF09 | GS 500-7 | 3.327 | 2.495 | 0.382 | 0.036 | 0.022 | 0.092 | 0.012 | 0.031 | 0.008 | 0.172 | 0.011 | 0.004 | 0.002 | 0.014 | 0.035 | 0.008 | 0.001 | 0.003 | 550 | 11.43 | 1
331NF06 | GS 400-15/18 | 3.242 | 2.884 | 0.208 | 0.029 | 0.005 | 0.037 | 0.002 | 0.013 | 0.013 | 0.036 | 0.012 | 0.002 | 0.002 | 0.006 | 0.039 | 0.001 | 0.001 | 0.003 | 415 | 22.08 | 1
332NF03 | GS 450-10 | 3.437 | 2.56 | 0.206 | 0.021 | 0.004 | 0.035 | 0.002 | 0.011 | 0.009 | 0.036 | 0.01 | 0.001 | 0.002 | 0.012 | 0.032 | 0.001 | 0.001 | 0.002 | 451 | 17.54 | 1
334NF04 | GS 600-3 | 3.437 | 2.606 | 0.385 | 0.031 | 0.008 | 0.089 | 0.007 | 0.032 | 0.011 | 0.311 | 0.009 | 0.003 | 0.002 | 0.012 | 0.044 | 0.002 | 0.001 | 0.005 | 683 | 5.14 | 1
334NF05 | GS 600-3 | 3.546 | 2.58 | 0.396 | 0.029 | 0.007 | 0.089 | 0.009 | 0.03 | 0.01 | 0.294 | 0.01 | 0.004 | 0.002 | 0.013 | 0.04 | 0.001 | 0.001 | 0.005 | 668 | 5.99 | 1
334NF06 | GS 600-3 | 3.453 | 2.793 | 0.4 | 0.032 | 0.018 | 0.09 | 0.009 | 0.029 | 0.012 | 0.302 | 0.01 | 0.003 | 0.002 | 0.012 | 0.044 | 0.006 | 0.001 | 0.003 | 666 | 5.99 | 1
334NF07 | GS 400-15/18 | 3.426 | 2.554 | 0.191 | 0.025 | 0.019 | 0.032 | 0.001 | 0.01 | 0.009 | 0.024 | 0.011 | 0.001 | 0.002 | 0.004 | 0.04 | 0.001 | 0.001 | 0.005 | 426 | 20.47 | 1
334NF08 | GS 400-15/18 | 3.379 | 2.861 | 0.199 | 0.026 | 0 | 0.036 | 0.003 | 0.012 | 0.019 | 0.031 | 0.012 | 0.001 | 0.002 | 0.005 | 0.038 | 0.001 | 0.002 | 0.004 | 456 | 18.09 | 1
334NF09 | GS 400-15/18 | 3.378 | 2.618 | 0.205 | 0.023 | 0.001 | 0.034 | 0.001 | 0.01 | 0.013 | 0.028 | 0.011 | 0.001 | 0.002 | 0.006 | 0.072 | 0.001 | 0.001 | 0.003 | 436 | 16.72 | 1
334NF10 | GS 400-15/18 | 3.377 | 2.783 | 0.205 | 0.025 | 0.002 | 0.035 | 0.001 | 0.012 | 0.014 | 0.034 | 0.012 | 0.001 | 0.002 | 0.006 | 0.067 | 0.001 | 0.001 | 0.003 | 438 | 22.1 | 1
334NF11 | GS 400-15/18 | 3.383 | 2.705 | 0.204 | 0.024 | 0 | 0.034 | 0.001 | 0.01 | 0.013 | 0.026 | 0.012 | 0.001 | 0.002 | 0.005 | 0.036 | 0.001 | 0.001 | 0.002 | 426 | 20.74 | 1
339NF07 | GS 450-10 | 3.599 | 2.554 | 0.229 | 0.025 | 0.004 | 0.043 | 0.002 | 0.013 | 0.008 | 0.055 | 0.009 | 0.001 | 0.002 | 0.016 | 0.035 | 0.001 | 0.001 | 0.003 | 510 | 13.54 | 1
339NF08 | GS 450-10 | 3.354 | 2.62 | 0.213 | 0.024 | 0.008 | 0.046 | 0.002 | 0.017 | 0.008 | 0.048 | 0.009 | 0.001 | 0.002 | 0.018 | 0.043 | 0.001 | 0.001 | 0.003 | 490 | 16.55 | 1
339NF09 | GS 450-10 | 3.416 | 2.682 | 0.205 | 0.023 | 0.003 | 0.037 | 0.001 | 0.012 | 0.012 | 0.043 | 0.008 | 0 | 0.002 | 0.016 | 0.035 | 0.001 | 0.001 | 0.004 | 488 | 14.33 | 1
340NF09 | GS 450-10 | 3.511 | 2.629 | 0.205 | 0.024 | 0.004 | 0.039 | 0.002 | 0.013 | 0.008 | 0.056 | 0.008 | 0 | 0.002 | 0.016 | 0.034 | 0.001 | 0.001 | 0.005 | 486 | 15.55 | 1
340NF10 | GS 450-10 | 3.521 | 2.78 | 0.223 | 0.026 | 0.006 | 0.04 | 0.002 | 0.014 | 0.013 | 0.05 | 0.009 | 0 | 0.002 | 0.016 | 0.041 | 0.001 | 0.001 | 0.003 | 490 | 16.37 | 1
341NF03 | GS 500-7 | 3.559 | 2.678 | 0.415 | 0.026 | 0.012 | 0.098 | 0.008 | 0.031 | 0.01 | 0.175 | 0.008 | 0.003 | 0.002 | 0.016 | 0.041 | 0.002 | 0.001 | 0.008 | 566 | 8.67 | 1
341NF06 | GS 500-7 | 3.472 | 2.593 | 0.384 | 0.028 | 0.01 | 0.097 | 0.009 | 0.031 | 0.009 | 0.175 | 0.008 | 0.004 | 0.002 | 0.016 | 0.052 | 0.002 | 0.001 | 0.006 | 619 | 8.04 | 1
341NF07 | GS 450-10 | 3.35 | 2.693 | 0.212 | 0.028 | 0.007 | 0.037 | 0.001 | 0.012 | 0.009 | 0.044 | 0.009 | 0.001 | 0.002 | 0.018 | 0.053 | 0.001 | 0.001 | 0.003 | 454 | 19.35 | 1
345NF03 | GS 450-10 | 3.307 | 2.55 | 0.214 | 0.021 | 0.003 | 0.037 | 0.001 | 0.011 | 0.009 | 0.044 | 0.007 | 0 | 0.002 | 0.017 | 0.037 | 0.001 | 0.001 | 0.003 | 483 | 15.22 | 1
347NF03 | GS 450-10 | 3.417 | 2.647 | 0.229 | 0.054 | 0.01 | 0.038 | 0.002 | 0.013 | 0.008 | 0.047 | 0.009 | 0.002 | 0.002 | 0.017 | 0.041 | 0.002 | 0.001 | 0.002 | 501 | 14.45 | 1
347NF04 | GS 450-10 | 3.26 | 2.671 | 0.214 | 0.035 | 0.006 | 0.039 | 0.003 | 0.014 | 0.009 | 0.047 | 0.008 | 0.001 | 0.002 | 0.016 | 0.038 | 0.001 | 0.001 | 0.005 | 482 | 16.83 | 1
347NF05 | GS 450-10 | 3.187 | 2.593 | 0.19 | 0.029 | 0.016 | 0.035 | 0.002 | 0.01 | 0.006 | 0.042 | 0.008 | 0.001 | 0.002 | 0.017 | 0.031 | 0.001 | 0.001 | 0.004 | 489 | 17.78 | 1
347NF08 | GS 400-15/18 | 3.284 | 3.007 | 0.216 | 0.028 | 0.002 | 0.031 | 0.002 | 0.01 | 0.027 | 0.024 | 0.009 | 0.002 | 0.002 | 0.006 | 0.094 | 0.001 | 0.001 | 0.003 | 437 | 21.9 | 1
347NF09 | GS 400-15/18 | 3.276 | 2.616 | 0.192 | 0.026 | 0.001 | 0.03 | 0.001 | 0.009 | 0.015 | 0.022 | 0.009 | 0.001 | 0.002 | 0.005 | 0.072 | 0.001 | 0.001 | 0.003 | 423 | 21.42 | 1
347NF10 | GS 400-15/18 | 3.473 | 2.689 | 0.192 | 0.03 | 0.004 | 0.032 | 0.002 | 0.011 | 0.016 | 0.035 | 0.009 | 0.001 | 0.002 | 0.006 | 0.075 | 0.001 | 0.001 | 0.004 | 431 | 19.27 | 1
347NF11 | GS 400-15/18 | 3.465 | 2.666 | 0.202 | 0.04 | 0.003 | 0.033 | 0.001 | 0.011 | 0.014 | 0.026 | 0.01 | 0.001 | 0.002 | 0.005 | 0.084 | 0.001 | 0.001 | 0.004 | 432 | 15.37 | 1
348NF03 | GS 400-15/18 | 3.368 | 2.599 | 0.183 | 0.027 | 0.004 | 0.03 | 0.001 | 0.01 | 0.009 | 0.02 | 0.01 | 0.001 | 0.002 | 0.005 | 0.035 | 0.001 | 0.001 | 0.003 | 427 | 18.49 | 1
348NF04 | GS 450-10 | 3.467 | 2.734 | 0.355 | 0.025 | 0.004 | 0.034 | 0.003 | 0.011 | 0.011 | 0.038 | 0.008 | 0.001 | 0.002 | 0.015 | 0.041 | 0.001 | 0.001 | 0.003 | 459 | 17.93 | 1
349NF03 | GS 450-10 | 3.48 | 2.739 | 0.193 | 0.036 | 0.014 | 0.037 | 0.001 | 0.012 | 0.009 | 0.046 | 0.009 | 0.001 | 0.002 | 0.014 | 0.033 | 0.001 | 0.001 | 0.006 | 477 | 19.24 | 1
349NF04 | GS 450-10 | 3.538 | 2.757 | 0.19 | 0.023 | 0.003 | 0.035 | 0.001 | 0.011 | 0.011 | 0.04 | 0.009 | 0 | 0.002 | 0.015 | 0.043 | 0.001 | 0.001 | 0.005 | 456 | 22.58 | 1
352NF09 | GS 500-7 | 3.33 | 2.574 | 0.369 | 0.032 | 0.012 | 0.083 | 0.008 | 0.029 | 0.008 | 0.132 | 0.009 | 0.004 | 0.002 | 0.014 | 0.031 | 0.001 | 0.001 | 0.008 | 562 | 9.48 | 1
353NF08 | GS 400-15/18 | 3.295 | 2.769 | 0.193 | 0.032 | 0.005 | 0.031 | 0.007 | 0.01 | 0.01 | 0.023 | 0.011 | 0.001 | 0.002 | 0.006 | 0.051 | 0.001 | 0.002 | 0.007 | 424 | 19.62 | 1
353NF09 | GS 450-10 | 3.279 | 2.594 | 0.203 | 0.027 | 0.004 | 0.036 | 0.002 | 0.013 | 0.009 | 0.041 | 0.009 | 0.001 | 0.002 | 0.015 | 0.032 | 0.001 | 0.001 | 0.005 | 468 | 17.75 | 1
353NF10 | GS 450-10 | 3.219 | 3.043 | 0.199 | 0.02 | 0.003 | 0.034 | 0.002 | 0.011 | 0.012 | 0.041 | 0.01 | 0.001 | 0.002 | 0.017 | 0.04 | 0.001 | 0.001 | 0.005 | 478 | 14.09 | 1
353NF11 | GS 450-10 | 3.297 | 2.708 | 0.192 | 0.022 | 0.003 | 0.036 | 0.002 | 0.012 | 0.011 | 0.043 | 0.009 | 0.001 | 0.002 | 0.016 | 0.037 | 0.001 | 0.001 | 0.005 | 472 | 20.51 | 1