## Feuil1
Recette | C_min | C_max | Si_min | Si_max | Mn_min | Mn_max | Cu_min | Cu_max | Cr_min | Cr_max | P_min | P_max | Ni_min | Ni_max | Mo_min | Mo_max | Sn_min | Sn_max
GS 400-15 | 3.55 | 3.65 | 2 | 2.2 | 0 | 0.2 | 0 | 0.1 | 0 | 0.05 | 0 | 0.03 | 0 | 0.02 | 0 | 0.01 | 0 | 0.015
GS 400-18 | 3.55 | 3.65 | 2 | 2.2 | 0 | 0.2 | 0 | 0.15 | 0.05 | 0.05 | 0 | 0.03 | 0 | 0.02 | 0 | 0.01 | 0 | 0.015
GS 450-10 | 3.55 | 3.65 | 1.9 | 2.1 | 0.15 | 0.25 | 0 | 0.1 | 0 | 0.05 | 0 | 0.03 | 0 | 0.02 | 0 | 0.01 | 0 | 0.015
GS 500-7 | 3.55 | 3.65 | 2 | 2.2 | 0.35 | 0.45 | 0 | 0.15 | 0 | 0.05 | 0 | 0.03 | 0 | 0.02 | 0 | 0.01 | 0 | 0.015
GS 600-3 | 3.55 | 3.65 | 2 | 2.2 | 0.3 | 0.4 | 0.25 | 0.35 | 0 | 0.05 | 0 | 0.03 | 0 | 0.02 | 0 | 0.01 | 0 | 0.015