## Feuil1
Code Article | Article | Prix | Metallique | C | Si | Mn | Cu | Cr | P | Ni | Mo | Sn | Sb | Al | S | Mg | Pb | Ti | As | Bi | V | Disponible_GS 400-15 | Part Min_GS 400-15 | Part Max_GS 400-15 | Disponible_GS 450-10 | Part Min_GS 450-10 | Part Max_GS 450-10 | Disponible_GS 500-7 | Part Min_GS 500-7 | Part Max_GS 500-7 | Disponible_GS 600-3 | Part Min_GS 600-3 | Part Max_GS 600-3
10 | Retour GL 200 | 460 | 1 | 3.4 | 2 | 0.45 | 0.16 | 0.14 | 0.15 | 0.02 | 0.02 | 0.02 | 0 | 0.01 | 0.05 | 0 | 0 | 0.02 | 0.01 | 0 | 0.01 | 0 | 0.3 | 0.5 | 0 | 0.3 | 0.5 | 0 | 0.3 | 0.5 | 0 | 0.3 | 0.5
11 | Retour GL 250 | 460 | 1 | 3.35 | 1.95 | 0.65 | 0.16 | 0.11 | 0.07 | 0.06 | 0.02 | 0.02 | 0 | 0 | 0.05 | 0 | 0 | 0.01 | 0.01 | 0 | 0 | 0 | 0.3 | 0.5 | 0 | 0.3 | 0.5 | 0 | 0.3 | 0.5 | 0 | 0.3 | 0.5
12 | Retour Jaune | 510 | 1 | 3.65 | 2.62 | 0.4 | 0.3 | 0.09 | 0.05 | 0.04 | 0.01 | 0.02 | 0.01 | 0.01 | 0.01 | 0.05 | 0 | 0.01 | 0.001 | 0 | 0.01 | 0 | 0.3 | 0.5 | 0 | 0.3 | 0.5 | 1 | 0.3 | 0.5 | 1 | 0.3 | 0.5
13 | Retour Bleu | 530 | 1 | 3.65 | 2.64 | 0.22 | 0.06 | 0.05 | 0.03 | 0.01 | 0.01 | 0.02 | 0.01 | 0.01 | 0.01 | 0.05 | 0 | 0.01 | 0.001 | 0 | 0.01 | 1 | 0.3 | 0.5 | 1 | 0.3 | 0.5 | 0 | 0.3 | 0.5 | 0 | 0.3 | 0.5
14 | Retour GL200 EMAIL | 460 | 1 | 3.4 | 2.25 | 0.45 | 0.12 | 0.09 | 0.5 | 0.01 | 0.001 | 0 | 0.007 | 0.046 | 0.08 | 0.001 | 0.002 | 0.003 | 0.003 | 0.002 | 0 | 0 | 0.3 | 0.5 | 0 | 0.3 | 0.5 | 0 | 0.3 | 0.5 | 0 | 0.3 | 0.5
15 | Retours GL200 CTP | 450 | 1 | 3.4 | 2 | 0.55 | 0.2 | 0.21 | 0.05 | 0.01 | 0.001 | 0 | 0.007 | 0.046 | 0.08 | 0.001 | 0.002 | 0.003 | 0.003 | 0.002 | 0 | 0 | 0.3 | 0.5 | 0 | 0.3 | 0.5 | 0 | 0.3 | 0.5 | 0 | 0.3 | 0.5
92655248 | ferro silicum 75 en vrac | 1520 | 0 | 0 | 75 | 0 | 0 | 0 | 0 | 0 | 0 | 0 | 0 | 0 | 0 | 0 | 0 | 0 | 0 | 0 | 0 | 1 | 0 | 0.5 | 1 | 0 | 0.5 | 1 | 0 | 0.5 | 1 | 0 | 0.5
92657120 | VF2 | 376.7 | 1 | 3.45 | 2.7 | 0.55 | 0.15 | 0.07 | 0.6 | 0.05 | 0.01 | 0.01 | 0 | 0.01 | 0.21 | 0 | 0 | 0.04 | 0.02 | 0 | 0.04 | 1 | 0.1 | 0.5 | 1 | 0.1 | 0.5 | 1 | 0.1 | 0.5 | 1 | 0.1 | 0.5
92658100 | E3C Cubilot | 430 | 1 | 0.1 | 0.175 | 1.1 | 0.1 | 0.09 | 0.014 | 0.031 | 0.001 | 0.003 | 0.006 | 0.035 | 0.003 | 0.001 | 0.002 | 0.007 | 0.003 | 0.001 | 0.001 | 1 | 0.1 | 0.5 | 1 | 0.1 | 0.5 | 1 | 0.1 | 0.5 | 1 | 0.1 | 0.5
FDN0151 | FePh | 1250 | 0 | 0.02 | 0.65 | 1.5 | 0 | 0.14 | 25.37 | 0 | 0 | 0 | 0 | 0 | 0 | 0 | 0 | 0 | 0 | 0 | 0 | 1 | 0 | 0.5 | 1 | 0 | 0.5 | 1 | 0 | 0.5 | 1 | 0 | 0.5
FDN0172 | Frites Mn | 507 | 1 | 0.1 | 0.016 | 0.35 | 0.02 | 0.032 | 0.007 | 0.01 | 0.001 | 0 | 0.007 | 0.046 | 0.006 | 0.001 | 0.002 | 0.003 | 0.003 | 0.002 | 0 | 1 | 0.1 | 0.5 | 1 | 0.1 | 0.5 | 1 | 0.1 | 0.5 | 1 | 0.1 | 0.5
FDN0184 | Disque | 430 | 1 | 3.5 | 1.9 | 0.45 | 0.2 | 0.16 | 0.04 | 0 | 0 | 0 | 0 | 0 | 0.16 | 0 | 0 | 0 | 0 | 0 | 0 | 1 | 0.1 | 0.5 | 1 | 0.1 | 0.5 | 1 | 0.1 | 0.5 | 1 | 0.1 | 0.5
FDN0260 | FERRO MANGANESE CARBURE | 1380 | 0 | 6.75 | 0.43 | 75.33 | 0 | 0 | 0.19 | 0 | 0 | 0 | 0 | 0 | 0 | 0 | 0 | 0 | 0 | 0 | 0 | 1 | 0 | 0.5 | 1 | 0 | 0.5 | 1 | 0 | 0.5 | 1 | 0 | 0.5
FDN0263 | Cuivre | 8900 | 0 | 0 | 0 | 0 | 100 | 0 | 0 | 0 | 0 | 0 | 0 | 0 | 0 | 0 | 0 | 0 | 0 | 0 | 0 | 1 | 0 | 0.5 | 1 | 0 | 0.5 | 1 | 0 | 0.5 | 1 | 0 | 0.5
FDN0269 | CARBURE DE SILICIUM 90 | 0 | 0 | 1.55 | 95.44 | 75.33 | 0 | 0 | 0 | 0 | 0 | 0 | 0 | 0.08 | 0 | 0 | 0 | 0 | 0 | 0 | 0 | 0 | 0 | 0.5 | 0 | 0 | 0.5 | 0 | 0 | 0.5 | 0 | 0 | 0.5
FDN0577 | FIL FOURRE | 1.12 | 0 | 0 | 59 | 0 | 0 | 0 | 0 | 0 | 0 | 0 | 0 | 0 | 0 | 0 | 0 | 0 | 0 | 0 | 0 | 0 | 0 | 0.5 | 0 | 0 | 0.5 | 0 | 0 | 0.5 | 0 | 0 | 0.5
FDN0609 | FONTE D'AFFINAGE | 530 | 1 | 4.25 | 0.763 | 0.038 | 0.001 | 0.019 | 0.027 | 0.002 | 0.007 | 0.001 | 0.003 | 0.003 | 0.014 | 0.004 | 0.005 | 0.011 | 0.001 | 0.004 | 0 | 1 | 0.1 | 0.5 | 1 | 0.1 | 0.5 | 1 | 0.1 | 0.5 | 1 | 0.1 | 0.5
FDN0615 | PAQUET | 419 | 1 | 0.1 | 0.03 | 0.35 | 0.04 | 0.08 | 0.04 | 0 | 0 | 0 | 0 | 0 | 0 | 0 | 0 | 0 | 0 | 0 | 0 | 0 | 0.1 | 0.5 | 0 | 0.1 | 0.5 | 0 | 0.1 | 0.5 | 0 | 0.1 | 0.5
FDN1200 | FONTE HAUTE PURETE | 830 | 1 | 6.97 | 0.91 | 0.06 | 0 | 0 | 0.04 | 0 | 0 | 0 | 0 | 0 | 0 | 0 | 0 | 0 | 0 | 0 | 0 | 1 | 0.1 | 0.5 | 1 | 0.1 | 0.5 | 1 | 0.1 | 0.5 | 1 | 0.1 | 0.5
FDN1203 | BROYÉ AUTOMOBILE | 405 | 1 | 0.5 | 0.5 | 0.5 | 0 | 0.35 | 0 | 0 | 0 | 0 | 0 | 0 | 0 | 0 | 0 | 0 | 0 | 0 | 0 | 0 | 0.1 | 0.5 | 0 | 0.1 | 0.5 | 0 | 0.1 | 0.5 | 0 | 0.1 | 0.5
FDN1204 | FRITE HAUT SILICIUM | 500 | 1 | 0.1 | 3 | 0.15 | 0.125 | 0.035 | 0.01 | 0.013 | 0.001 | 0.058 | 0.007 | 0.036 | 0.017 | 0.001 | 0.002 | 0.004 | 0.005 | 0.002 | 0 | 1 | 0.1 | 0.5 | 1 | 0.1 | 0.5 | 1 | 0.1 | 0.5 | 1 | 0.1 | 0.5
FDN1205 | CHUTES DE FORGE | 0 | 1 | 0.3 | 0.15 | 0.9 | 0 | 0.2 | 0 | 0.1 | 0 | 0 | 0 | 0 | 0 | 0 | 0 | 0 | 0 | 0 | 0 | 0 | 0.1 | 0.5 | 0 | 0.1 | 0.5 | 0 | 0.1 | 0.5 | 0 | 0.1 | 0.5
FDN1206 | SABOTS DE FREINS SNCF | 435 | 1 | 3.7 | 1.4 | 0.8 | 0.14 | 0.1 | 0.85 | 0.08 | 0.02 | 0 | 0 | 0 | 0.21 | 0 | 0.01 | 0.07 | 0 | 0 | 0.04 | 1 | 0.1 | 0.5 | 1 | 0.1 | 0.5 | 1 | 0.1 | 0.5 | 1 | 0.1 | 0.5
FDN1207 | E8C | 453 | 1 | 0.1 | 0.02 | 0.45 | 0.01 | 0.04 | 0.01 | 0.02 | 0 | 0 | 0 | 0.03 | 0 | 0 | 0 | 0 | 0 | 0 | 0 | 1 | 0.1 | 0.5 | 1 | 0.1 | 0.5 | 1 | 0.1 | 0.5 | 1 | 0.1 | 0.5
FDN1211 | CLOUS | 387 | 1 | 0.1 | 0.03 | 0.35 | 0.04 | 0.08 | 0.04 | 0 | 0 | 0 | 0 | 0 | 0 | 0 | 0 | 0 | 0 | 0 | 0 | 0 | 0.1 | 0.5 | 0 | 0.1 | 0.5 | 0 | 0.1 | 0.5 | 0 | 0.1 | 0.5
FDN1212 | CARBONE 98-95 2-10MM | 856 | 0 | 90 | 0 | 0 | 0 | 0 | 0 | 0 | 0 | 0 | 0 | 0 | 0 | 0 | 0 | 0 | 0 | 0 | 0 | 1 | 0 | 0.5 | 1 | 0 | 0.5 | 1 | 0 | 0.5 | 1 | 0 | 0.5
FDN1221 | RAILS DE CHEMIN DE FER 40CM | 429.6 | 1 | 0.1 | 0.305 | 0.98 | 0.041 | 0.051 | 0.018 | 0.021 | 0.004 | 0.003 | 0.008 | 0.002 | 0.014 | 0.001 | 0.002 | 0.001 | 0.002 | 0.002 | 0.005 | 1 | 0.1 | 0.5 | 1 | 0.1 | 0.5 | 1 | 0.1 | 0.5 | 1 | 0.1 | 0.5
FDN1233 | POUTRELLES DE 40CM | 416.5 | 1 | 0.1 | 0.15 | 0.45 | 0.15 | 0.15 | 0.05 | 0 | 0 | 0 | 0 | 0 | 0 | 0 | 0 | 0 | 0 | 0 | 0 | 1 | 0.1 | 0.5 | 1 | 0.1 | 0.5 | 1 | 0.1 | 0.5 | 1 | 0.1 | 0.5