## Feuil1
Date FDN | Matière | Date | Poche n° / N° de Pièce | Ref Pièce | C / NC | RM | Rp0,2 | A% | HB contre essai Al% | Moyenne Allongement %
122NP22 B-P | EN-GJS-450-10 | 2023-05-02 | 122NP22 B-P | YAN026 | NC | 597 | 422 | 2.39107 | 3 | 2.7
122NP1 B-P | EN-GJS-450-10 | 2023-05-02 | 122NP1 B-P | YAN026 | NC | 588 | 392 | 3.45326 | 3.6 | 3.5
122NP07 B-P | EN-GJS-450-10 | 2023-05-02 | 122NP07 B-P | YAN026 | NC | 511 | 405 | 1.78389 | 2.2 | 2
122NF24 B.sur canal de coulé | EN-GJS-450-10 | 2023-05-02 | 122NF24 B.sur canal de coulé | YAN026 | NC | 462 | 416 | 0.4684 | 0.6 | 0.5
122NF08 | EN-GJS-450-10 | 2023-05-02 | 122NF08 | YAN026 | NC | 616 | 396 | 9.41104 | 9.6 | 9.5
122NF07 B.sur canal de coulé | EN-GJS-450-10 | 2023-05-02 | 122NF07 B.sur canal de coulé | YAN026 | NC | 382 | 382 | 0.20428 | 0.4 | 0.3
122NF07 | EN-GJS-450-10 | 2023-05-02 | 122NF07 | YAN026 | NC | 589 | 388 | 9.53845 | 9.8 | 9.6
122NF06 | EN-GJS-450-10 | 2023-05-02 | 122NF06 | YAN026 | NC | 739 | 423 | 6.89951 | 7.2 | 7
122NF05 | EN-GJS-450-10 | 2023-05-02 | 122NF05 | YAN026 | NC | 641 | 389 | 8.34076 | 8.4 | 8.3
122NF04 | EN-GJS-450-10 | 2023-05-02 | 122NF04 | YAN026 | NC | 678 | 413 | 7.86 | 8 | 7.9
122NF03 | EN-GJS-450-10 | 2023-05-02 | 122NF03 | YAN026 | NC | 602 | 400 | 8.39892 | 8.6 | 8.5
122NF02 | EN-GJS-450-10 | 2023-05-02 | 122NF02 | YAN026 | NC | 618 | 422 | 7.6926 | 7.8 | 7.7
122NF01 | EN-GJS-450-10 | 2023-05-02 | 122NF01 | YAN026 | NC | 706 | 453 | 6.64718 | 7 | 6.8
123NF08 | EN-GJS-450-10 | 2023-05-03 | 123NF08 | YAN026 | C | 593 | 380 | 13.5794 | 13.8 | 13.7
123NF07 | EN-GJS-450-10 | 2023-05-03 | 123NF07 | YAN026 | C | 574 | 381 | 12.8637 | 13.2 | 13
123NF06 | EN-GJS-450-10 | 2023-05-03 | 123NF06 | YAN026 | C | 561 | 367 | 10.6933 | 10.8 | 10.7
123NF05 | EN-GJS-450-10 | 2023-05-03 | 123NF05 | YAN026 | C | 543 | 356 | 14.2564 | 14.4 | 14.3
123NF04 | EN-GJS-450-10 | 2023-05-03 | 123NF04 | YAN026 | C | 562 | 369 | 13.0205 | 13.2 | 13.1
123NF03 | EN-GJS-450-10 | 2023-05-03 | 123NF03 | YAN026 | C | 598 | 390 | 11.0125 | 11.2 | 11.1
123NF02 | EN-GJS-400-18 | 2023-05-03 | 123NF02 | IFH002 | NC | 632 | 392 | 9.98786 | 10.2 | 10.1
123NF01 | EN-GJS-400-18 | 2023-05-03 | 123NF01 | IFH002 | NC | 598 | 371 | 12.65 | 12.8 | 12.7
124NF07 | EN-GJS-450-10 | 2023-05-04 | 124NF07 | YAN026 | C | 574 | 395 | 12.3871 | 12.6 | 12.5
124NF06 | EN-GJS-450-10 | 2023-05-04 | 124NF06 | YAN026 | C | 558 | 377 | 10.1038 | 10.2 | 10.1
124NF05 | EN-GJS-450-10 | 2023-05-04 | 124NF05 | YAN026 | C | 572 | 367 | 13.9686 | 14.6 | 14.3
124NF04 | EN-GJS-450-10 | 2023-05-04 | 124NF04 | YAN026 | C | 549 | 373 | 13.8797 | 14 | 13.9
124NF03 | EN-GJS-500-7 | 2023-05-04 | 124NF03 | FDR001/002 | C | 624 | 403 | 11.9656 | 12.2 | 12.1
124NF02 | EN-GJS-450-10 | 2023-05-04 | 124NF02 | YAN026 | C | 549 | 362 | 15.6793 | 15.8 | 15.7
124NF01 | EN-GJS-450-10 | 2023-05-04 | 124NF01 | YAN026 | C | 603 | 403 | 10.6674 | 10.8 | 10.7
125NF05 | EN-GJS-450-10 | 2023-05-05 | 125NF05 | YAN026 | C | 635 | 410 | 11.1757 | 11.4 | 11.3
125NF04 | EN-GJS-450-10 | 2023-05-05 | 125NF04 | YAN026 | C | 597 | 380 | 12.8157 | 12.8 | 12.8
125NF03 | EN-GJS-500-7 | 2023-05-05 | 125NF03 | STB001 | C | 595 | 389 | 10.5537 | 11 | 10.8
125NF02 | EN-GJS-500-7 | 2023-05-05 | 125NF02 | STB001 | C | 651 | 436 | 10.9635 | 11.6 | 11.3
125NF01 | EN-GJS-500-7 | 2023-05-05 | 125NF01 | STB001 | C | 610 | 379 | 10.1889 | 10.8 | 10.5
129NP02 B-P | EN-GJS-400-15 | 2023-05-09 | 129NP02 B-P | UNA006 | NC | 539 | 333 | 9.84872 | 10 | 9.9
129NF06 | EN-GJS-500-7 | 2023-05-09 | 129NF06 | STB002 | C | 529 | 359 | 13.825 | 14 | 13.9
129NF05 | EN-GJS-500-7 | 2023-05-09 | 129NF05 | STB002 | C | 539 | 352 | 15.8121 | 15.8 | 15.8
129NF04 | EN-GJS-500-7 | 2023-05-09 | 129NF04 | STB002 | C | 504 | 331 | 14.0048 | 14.4 | 14.2
129NF03 | EN-GJS-500-7 | 2023-05-09 | 129NF03 | STB002 | C | 543 | 359 | 12.4561 | 12.8 | 12.6
129NF02 | EN-GJS-400-15 | 2023-05-09 | 129NF02 | UNA006 | NC | 572 | 377 | 12.1444 | 12.4 | 12.2
129NF01 | EN-GJS-400-15 | 2023-05-09 | 129NF01 | UNA006 | NC | 555 | 353 | 13.0955 | 13.2 | 13.1
130NP1 B-P | EN-GJS-400-15 | 2023-05-10 | 130NP1 B-P | UNA006 | NC | 585 | 364 | 9.8954 | 10.2 | 10
130NF08 | EN-GJS-500-7 | 2023-05-10 | 130NF08 | STB002 | C | 560 | 394 | 7.80885 | 7.8 | 7.8
130NF07 | EN-GJS-500-7 | 2023-05-10 | 130NF07 | STB002 | C | 561 | 365 | 11.4509 | 11.8 | 11.6
130NF06 | EN-GJS-500-7 | 2023-05-10 | 130NF06 | STB002 | C | 570 | 391 | 11.316 | 11.6 | 11.4
130NF05 | EN-GJS-500-7 | 2023-05-10 | 130NF05 | STB002 | C | 542 | 346 | 14.3324 | 14.4 | 14.3
130NF04 | EN-GJS-400-15 | 2023-05-10 | 130NF04 | UNA006 | NC | 599 | 365 | 12.1 | 12.2 | 12.1
130NF03 | EN-GJS-400-15 | 2023-05-10 | 130NF03 | UNA006 | NC | 591 | 376 | 11.14 | 11.4 | 11.2
130NF02 | EN-GJS-400-15 | 2023-05-10 | 130NF02 | UNA006 | NC | 571 | 378 | 10.3812 | 10.6 | 10.5
130NF01 | EN-GJS-400-15 | 2023-05-10 | 130NF01 | UNA006 | NC | 597 | 462 | 7.51779 | 7.6 | 7.5
131NF02 | EN-GJS-450-10 | 2023-05-11 | 131NF02 | YAN026 | C | 574 | 342 | 10.3363 | 10.6 | 10.4
131NF01 | EN-GJS-450-10 | 2023-05-11 | 131NF01 | YAN026 | NC | 577 | 365 | 8.30724 | 8.4 | 8.3
135NF08 | EN-GJS-450-10 | 2023-05-15 | 135NF08 | YAN026 | C | 540 | 335 | 11.9 | 12.4 | 12.1
135NF07 | EN-GJS-450-10 | 2023-05-15 | 135NF07 | YAN026 | C | 536 | 340 | 11.6 | 11.8 | 11.7
135NF06 | EN-GJS-450-10 | 2023-05-15 | 135NF06 | YAN026 | C | 503 | 351 | 10.7956 | 11 | 10.9
135NF05 | EN-GJS-450-10 | 2023-05-15 | 135NF05 | YAN026 | C | 522 | 349 | 11.1 | 11.6 | 11.3
135NF04 | EN-GJS-500-7 | 2023-05-15 | 135NF04 | STB002 | C | 535 | 320 | 8.75631 | 9 | 8.9
135NF03 | EN-GJS-500-7 | 2023-05-15 | 135NF03 | STB002 | C | 517 | 322 | 11.65324 | 12 | 11.8
135NF02 | EN-GJS-500-7 | 2023-05-15 | 135NF02 | STB002 | C | 503 | 325 | 12.0615 | 12.4 | 12.2
135NF01 | EN-GJS-500-7 | 2023-05-15 | 135NF01 | STB002 | C | 529 | 321 | 8.9971 | 9.6 | 9.3
136NF04 | EN-GJS-500-7 | 2023-05-16 | 136NF04 | STB002 | C | 517 | 342 | 13.413 | 13.6 | 13.5
136NF03 | EN-GJS-500-7 | 2023-05-16 | 136NF03 | STB002 | NC | 490 | 339 | 9.646599 | 9.8 | 9.7
136NF02 | EN-GJS-500-7 | 2023-05-16 | 136NF02 | STB002 | C | 518 | 333 | 11.7534 | 12.2 | 12
136NF01 | EN-GJS-500-7 | 2023-05-16 | 136NF01 | STB002 | C | 518 | 321 | 15.6002 | 15.8 | 15.7
137NF06 (5T) | EN-GJS-400-15 | 2023-05-17 | 137NF06 (5T) | UNA004 | NC | 503 | 170 | 13.8009 | 14 | 13.9
137NF05 (5T) | EN-GJS-450-10 | 2023-05-17 | 137NF05 (5T) | YAN026 | C | 535 | 347 | 12.0156 | 12.4 | 12.2
137NF04 (5T) | EN-GJS-450-10 | 2023-05-17 | 137NF04 (5T) | YAN026 | C | 534 | 345 | 11.9445 | 12.2 | 12
137NF03 (2T) | EN-GJS-450-10 | 2023-05-17 | 137NF03 (2T) | YAN026 | C | 697 | 362 | 10.2 | 10.4 | 10.3
137NF02 (2T) | EN-GJS-450-10 | 2023-05-17 | 137NF02 (2T) | YAN026 | C | 544 | 332 | 9.9941 | 10.6 | 10.3
137NF01 (2T) | EN-GJS-450-10 | 2023-05-17 | 137NF01 (2T) | YAN026 | C | 547 | 332 | 11.584 | 12 | 11.8
142NF07 (5T) | EN-GJS-450-10 | 2023-05-22 | 142NF07 (5T) | YAN023 | C | 661 | 416 | 11.3694 | 11.6 | 11.5
142NF06 (5T) | EN-GJS-450-10 | 2023-05-22 | 142NF06 (5T) | YAN026 | C | 655 | 355 | 13.9444 | 14.2 | 14
142NF05 (5T) | EN-GJS-450-10 | 2023-05-22 | 142NF05 (5T) | YAN026 | NC | 650 | 348 | 8.76354 | 9 | 8.9
142NF04 (2T) | EN-GJS-500-7 | 2023-05-22 | 142NF04 (2T) | FDR004 | C | 571 | 347 | 14.2579 | 14.8 | 14.5
142NF03 (2T) | EN-GJS-500-7 | 2023-05-22 | 142NF03 (2T) | FDR004 | C | 520 | 357 | 11.4633 | 11.6 | 11.5
142NF02 (2T) | EN-GJS-500-7 | 2023-05-22 | 142NF02 (2T) | FDR004 | C | 503 | 345 | 14.709 | 15.2 | 14.9
142NF01 (2T) | EN-GJS-500-7 | 2023-05-22 | 142NF01 (2T) | FDR004 | C | 513 | 358 | 10.1367 | 10.6 | 10.3
143NF04 (5T) | EN-GJS-450-10 | 2023-05-23 | 143NF04 (5T) | YAN026 | C | 624 | 365 | 12.386 | 12.6 | 12.5
143NF03 (5T) | EN-GJS-600-3 | 2023-05-23 | 143NF03 (5T) | MAR002 | C | 893 | 502 | 6.16579 | 6.4 | 6.3
143NF02 (5T) | EN-GJS-600-3 | 2023-05-23 | 143NF02 (5T) | MAR002 | C | 831 | 469 | 6.4609 | 6.8 | 6.6
143NF01 (5T) | EN-GJS-500-7 | 2023-05-23 | 143NF01 (5T) | FDR008 | C | 653 | 415 | 7.89283 | 8.2 | 8
144NF06 (5T) | EN-GJS-500-7 | 2023-05-24 | 144NF06 (5T) | FRD008 | C | 534 | 351 | 12.1653 | 12.4 | 12.3
144NF05 (5T) | EN-GJS-450-10 | 2023-05-24 | 144NF05 (5T) | YAN026/023 | C | 579 | 379 | 12.9694 | 13.4 | 13.2
144NF04 (5T) | EN-GJS-450-10 | 2023-05-24 | 144NF04 (5T) | YAN026 | C | 564 | 381 | 12.8493 | 13.2 | 13
144NF03 (5T) | EN-GJS-450-10 | 2023-05-24 | 144NF03 (5T) | YAN026 | C | 553 | 358 | 12.6811 | 12.8 | 12.7
144NF02 (5T) | EN-GJS-500-7 | 2023-05-24 | 144NF02 (5T) | FDR001/PAM001 | C | 559 | 348 | 9.6582 | 9.8 | 9.7
144NF01 (5T) | EN-GJS-450-10 | 2023-05-24 | 144NF01 (5T) | YAN023 | C | 602 | 376 | 11.1979 | 11.4 | 11.3
145NF04 (5T) | EN-GJS-500-7 | 2023-05-25 | 145NF04 (5T) | FDR009 | C | 594 | 425 | 13.7077 | 13.8 | 13.7
145NF03P2 (5T) | EN-GJS-500-7 | 2023-05-25 | 145NF03P2 (5T) | FDR009 | C | 615 | 427 | 13.932 | 14.2 | 14
145NF03P1 (5T) | EN-GJS-450-10 | 2023-05-25 | 145NF03P1 (5T) | YAN026 | C | 604 | 372 | 11.4785 | 11.8 | 11.6
145NF02 (5T) | EN-GJS-450-10 | 2023-05-25 | 145NF02 (5T) | YAN026 | C | 579 | 380 | 11.2469 | 11.4 | 11.3
145NF01 (5T) | EN-GJS-450-10 | 2023-05-25 | 145NF01 (5T) | YAN026 | C | 570 | 365 | 16.2363 | 16.4 | 16.3
146NF06 (5T) | EN-GJS-400-15 | 2023-05-26 | 146NF06 (5T) | DISA | C | 596 | 316 | 16.7826 | 17 | 16.9
146NF05 (5T) | EN-GJS-400-15 | 2023-05-26 | 146NF05 (5T) | DISA | NC | 561 | 376 | 13.4765 | 13.8 | 13.6
146NF04 (5T) | EN-GJS-400-15 | 2023-05-26 | 146NF04 (5T) | DISA | NC | 551 | 363 | 14.4944 | 14.6 | 14.5
146NF03 (5T) | EN-GJS-400-15 | 2023-05-26 | 146NF03 (5T) | DISA | NC | 578 | 405 | 10.1325 | 10.6 | 10.3
146NF02 (5T) | EN-GJS-400-15 | 2023-05-26 | 146NF02 (5T) | DISA | C | 562 | 359 | 19.0774 | 19.2 | 19.1
146NF01 (5T) | EN-GJS-400-15 | 2023-05-26 | 146NF01 (5T) | DISA | NC | 600 | 395 | 12.3699 | 12.8 | 12.6
150NF04 | EN-GJS-450-10 | 2023-05-30 | 150NF04 | YAN026 | C | 472 | / | / | 15.12 | /
150NF03 | EN-GJS-450-10 | 2023-05-30 | 150NF03 | YAN026 | C | 464 | / | / | 14.36 | /
150NF02 | EN-GJS-500-7 | 2023-05-30 | 150NF02 | FDR001/002 | C | 541 | / | / | 13.28 | /
150NF01 | EN-GJS-500-7 | 2023-05-30 | 150NF01 | FDR001/002 | C | 520 | / | / | 12.8 | /
151NF02 | EN-GJS-500-7 | 2023-05-31 | 151NF02 | STB001 | C | 591 | 360 | 10.3155 | 10.6 | 10.4
151NF01 | EN-GJS-450-10 | 2023-05-31 | 151NF01 | YAN026 | C | 531 | 355 | 12.8109 | 13 | 12.9
152NF02 | EN-GJS-500-7 | 2023-06-01 | 152NF02 | STB001 | C | 585 | 355 | 10.1002 | 10.4 | 10.2
152NF01 | EN-GJS-450-10 | 2023-06-01 | 152NF01 | YAN026 | C | 451 | 313 | 15.6813 | 15.8 | 15.7
156NF05 | EN-GJS-500-7 | 2023-06-05 | 156NF05 | FDR001/002 | NC | 489 | 328 | 13.4901 | 13.8 | 13.6
156NF04 | EN-GJS-500-7 | 2023-06-05 | 156NF04 | FDR001/002 | C | 572 | 339 | 10.7742 | 11 | 10.9
156NF03 | EN-GJS-450-10 | 2023-06-05 | 156NF03 | YAN026 | C | 479 | 326 | 14.2158 | 14.4 | 14.3
156NF02 | EN-GJS-450-10 | 2023-06-05 | 156NF02 | YAN026 | C | 478 | 314 | 14.6774 | 14.78 | 14.7
156NF01 | EN-GJS-450-10 | 2023-06-05 | 156NF01 | YAN026 | C | 491 | 334 | 13.9965 | 14.36 | 14.2
158NF05 | EN-GJS-400-15 | 2023-06-07 | 158NF05 | DISA | NC | 515 | 328 | 14.4004 | 14.6 | 14.5
158NF04 | EN-GJS-400-15 | 2023-06-07 | 158NF04 | DISA | NC | 500 | 349 | 12.9384 | 13 | 12.9
158NF03 | EN-GJS-400-15 | 2023-06-07 | 158NF03 | DISA | NC | 531 | 368 | 14.0995 | 14.4 | 14.2
158NF03 | EN-GJS-500-7 | 2023-06-07 | 158NF03 | STB002 | C | 588 | 351 | 12.0651 | 12.4 | 12.2
158NF02 | EN-GJS-400-15 | 2023-06-07 | 158NF02 | DISA | NC | 496 | 324 | 11.7177 | 12 | 11.8
158NF02 | EN-GJS-500-7 | 2023-06-07 | 158NF02 | STB002 | C | 542 | 361 | 10.6 | 10.8 | 10.7
158NF01 | EN-GJS-500-7 | 2023-06-07 | 158NF01 | STB002 | C | 567 | 352 | 9.517 | 9.6 | 9.5
158NF01 | EN-GJS-400-15 | 2023-06-07 | 158NF01 | DISA | C | 506 | 348 | 15.6434 | 15.6 | 15.6
159NF02 | EN-GJS-500-7 | 2023-06-08 | 159NF02 | STB | C | 539 | 321 | 8.64499 | 8.8 | 8.7
159NF01 | EN-GJS-500-7 | 2023-06-08 | 159NF01 | STB | C | 562 | 335 | 11.5898 | 11.8 | 11.7
163NF01 | EN-GJS-450-10 | 2023-06-12 | 163NF01 | YAN026 | C | 502 | 331 | 14.8163 | 15 | 14.9
165NF02 | EN-GJS-600-3 | 2023-06-14 | 165NF02 | MAR004 | C | 651 | 386 | 8.20274 | 8.6 | 8.4
165NF01 | EN-GJS-400-15 | 2023-06-14 | 165NF01 | AUM001 | C | 445 | 303 | 15.9956 | 16.4 | 16.2
170NF03 | EN-GJS-450-10 | 2023-06-19 | 170NF03 | YAN026 | C | 563 | 356 | 13.2123 | 13.4 | 13.3
170NF02 | EN-GJS-450-10 | 2023-06-19 | 170NF02 | YAN026 | C | 531 | 339 | 14.1395 | 14.4 | 14.2
170NF01 | EN-GJS-450-10 | 2023-06-19 | 170NF01 | YAN026 | C | 573 | 327 | 11.6299 | 12 | 11.8
171NF06 | EN-GJS-400-15 | 2023-06-20 | 171NF06 | DISA | NC | 609 | 400 | 7.96983 | 8.2 | 8.1
171NF05 | EN-GJS-400-15 | 2023-06-20 | 171NF05 | DISA | NC | 655 | 395 | 7.72366 | 7.8 | 7.7
171NF05 | EN-GJS-450-10 | 2023-06-20 | 171NF05 | YAN026 | C | 481 | 338 | 14.8155 | 15.4 | 15.2
171NF04 | EN-GJS-400-15 | 2023-06-20 | 171NF04 | DISA | NC | 635 | 379 | 7.16559 | 7.4 | 7.3
171NF04 | EN-GJS-450-10 | 2023-06-20 | 171NF04 | YAN026 | C | 492 | 345 | 12.6208 | 13 | 12.8
171NF03 | EN-GJS-400-15 | 2023-06-20 | 171NF03 | DISA | NC | 737 | 452 | 6.38673 | 6.8 | 6.6
171NF03 | EN-GJS-450-10 | 2023-06-20 | 171NF03 | YAN026 | C | 473 | 318 | 13.8495 | 14 | 13.9
171NF02 | EN-GJS-400-15 | 2023-06-20 | 171NF02 | DISA | NC | 684 | 442 | 6.23715 | 6.6 | 6.4
171NF02 | EN-GJS-400-15 | 2023-06-20 | 171NF02 | BUS006/007 | NC | 534 | 342 | 9.53292 | 9.8 | 9.6
171NF01 | EN-GJS-400-15 | 2023-06-20 | 171NF01 | DISA | NC | 695 | 432 | 7.07874 | 7.4 | 7.2
171NF01 | EN-GJS-450-10 | 2023-06-20 | 171NF01 | YAN023 | C | 571 | 375 | 11.9865 | 12.4 | 12.2
172NF01 | EN-GJS-400-15 | 2023-06-21 | 172NF01 | BUS006 | NC | 531 | 348 | 9.16792 | 9.6 | 9.4
177NF01 | EN-GJS-450-10 | 2023-06-26 | 177NF01 | YAN026 | NC | 412 | 311 | 1.48079 | 1.6 | 1.5
177NF01 BP | EN-GJS-450-10 | 2023-06-26 | 177NF01 BP | YAN026 | NC | 434 | 289 | 4.72451 | 4.8 | 4.7
177NF02 | EN-GJS-450-10 | 2023-06-26 | 177NF02 | YAN026 | C | 618 | 435 | 10.7536 | 11 | 10.8768
178NF03 | EN-GJS-600-3 | 2023-06-27 | 178NF03 | MAR004 | C | 731 | 421 | 5.80346 | 5.8 | 5.8
178NF02 | EN-GJS-600-3 | 2023-06-27 | 178NF02 | MAR004 | NC | 511 | 317 | 11.5463 | 11.6 | 11.5
178NF01 | EN-GJS-600-3 | 2023-06-27 | 178NF01 | MAR004 | NC | 510 | 327 | 12.27 | 12.6 | 12.4
178N Usinage John Diam. 14.12 | EN-GJS-600-3 | 2023-06-27 | 178N Usinage John Diam. 14.12 | MAR004 | NC | 557 | 345 | 6.37088 | 6.6 | 6.5
178N B-P 9 Diam. 14.19 | EN-GJS-600-3 | 2023-06-27 | 178N B-P 9 Diam. 14.19 | MAR004 | NC | 618 | 434 | 1.9 | 2.2 | 2
178N B-P 8 Diam. 14.15 | EN-GJS-600-3 | 2023-06-27 | 178N B-P 8 Diam. 14.15 | MAR004 | C | 595 | 342 | 6.3567 | 6.6 | 6.5
178N B-P 7 Diam. 14.37 | EN-GJS-600-3 | 2023-06-27 | 178N B-P 7 Diam. 14.37 | MAR004 | C | 725 | 394 | 4.76719 | 5 | 4.9
178N B-P 6 Diam. 14.10 | EN-GJS-600-3 | 2023-06-27 | 178N B-P 6 Diam. 14.10 | MAR004 | NC | 541 | 329 | 4.684537 | 4.8 | 4.7
178N B-P 5 | EN-GJS-600-3 | 2023-06-27 | 178N B-P 5 | MAR004 | C | 620 | 375 | 2.986314 | 3.6 | 3.3
178N B-P 4 Usinage John | EN-GJS-600-3 | 2023-06-27 | 178N B-P 4 Usinage John | MAR004 | NC | 552 | 353 | 5.6 | 5.8 | 5.7
178N B-P 3 | EN-GJS-600-3 | 2023-06-27 | 178N B-P 3 | MAR004 | NC | 531 | 345 | 5.1679 | 5.6 | 5.4
178N B-P 2 | EN-GJS-600-3 | 2023-06-27 | 178N B-P 2 | MAR004 | NC | 519 | 340 | 5.8 | 6 | 5.9
178N B-P 10 Diam. 14.31 | EN-GJS-600-3 | 2023-06-27 | 178N B-P 10 Diam. 14.31 | MAR004 | NC | 541 | 348 | 4.26358 | 4.4 | 4.3
178N B-P 1 | EN-GJS-600-3 | 2023-06-27 | 178N B-P 1 | MAR004 | NC | 545 | 345 | 4.17232 | 4.6 | 4.4
179NF03 | EN-GJS-450-10 | 2023-06-28 | 179NF03 | YAN026 | C | 515 | 338 | 12.5148 | 12.8 | 12.6
179NF01 | EN-GJS-500-7 | 2023-06-28 | 179NF01 | STB002 | C | 519 | 320 | 9.48782 | 9.8 | 9.6
180NF04 | EN-GJS-500-7 | 2023-06-29 | 180NF04 | STB001 | C | 556 | 320 | 11.0691 | 11.2 | 11.1
180NF03 | EN-GJS-500-7 | 2023-06-29 | 180NF03 | STB001 | C | 602 | 341 | 7.9714 | 8.4 | 8.2
184NF01 | EN-GJS-450-10 | 2023-07-03 | 184NF01 | YAN026 | C | 551 | 321 | 14.5213 | 14.8 | 14.6
184NF02 | EN-GJS-450-10 | 2023-07-03 | 184NF02 | YAN026 | C | 559 | 339 | 13.9079 | 14 | 13.9
184NF03 | EN-GJS-450-10 | 2023-07-03 | 184NF03 | YAN026 | C | 585 | 362 | 15.2136 | 15.4 | 15.3
184NF04 | EN-GJS-500-7 | 2023-07-03 | 184NF04 | FDR009 | C | 605 | 368 | 11.7682 | 11.8 | 11.8
185NF01 | EN-GJS-400-15 | 2023-07-04 | 185NF01 | CIS002 | NC | 547 | 337 | 13.841 | 13.8 | 13.8
185NF02 | EN-GJS-400-15 | 2023-07-04 | 185NF02 | CIS002 | C | 556 | 332 | 14.8254 | 15.2 | 15
186NF01 | EN-GJS-600-3 | 2023-07-05 | 186NF01 | MAR004 | C | 768 | 494 | 2.89 | 3.2 | 3
187NF01 | EN-GJS-500-7 | 2023-07-06 | 187NF01 | FDR001/002 | C | 705 | 432 | 7.95835 | 8.2 | 8.1
187NF02 | EN-GJS-500-7 | 2023-07-06 | 187NF02 | FDR001/002 | C | 691 | 428 | 9.62431 | 9.8 | 9.7
187NF03 | EN-GJS-500-7 | 2023-07-06 | 187NF03 | STB002 | C | 725 | 437 | 8.56166 | 8.8 | 8.7
191NF01 | EN-GJS-600-3 | 2023-07-10 | 191NF01 | MAR004 | NC | 811 | 588 | 2.04138 | 2.2 | 2.1
191NF02 | EN-GJS-600-3 | 2023-07-10 | 191NF02 | MAR004 | C | 824 | 524 | 3.29172 | 3.4 | 3.3
191NF03 | EN-GJS-600-3 | 2023-07-10 | 191NF03 | MAR004 | C | 829 | 569 | 3.16966 | 3.2 | 3.2
192NF01 | EN-GJS-450-10 | 2023-07-11 | 192NF01 | YAN023 | C | 457 | 320 | 18.45 | 18.6 | 18.5
193NF01 | EN-GJS-450-10 | 2023-07-12 | 193NF01 | YAN026 | C | 545 | 346 | 17.9251 | 18 | 17.9
193NF01 | EN-GJS-450-10 | 2023-07-12 | 193NF01 | DISA | C | 574 | 372 | 12.0382 | 12.4 | 12.2
193NF02 | EN-GJS-450-10 | 2023-07-12 | 193NF02 | YAN026 | C | 552 | 380 | 12.8577 | 13.2 | 13
193NF02 | EN-GJS-450-10 | 2023-07-12 | 193NF02 | DISA | C | 516 | 335 | 18.2457 | 18.4 | 18.3
193NF03 | EN-GJS-450-10 | 2023-07-12 | 193NF03 | DISA | C | 550 | 359 | 13.2498 | 13.6 | 13.4
193NF04 | EN-GJS-450-10 | 2023-07-12 | 193NF04 | DISA | C | 516 | 339 | 17.2567 | 17.4 | 17.3
193NF05 | EN-GJS-450-10 | 2023-07-12 | 193NF05 | DISA | C | 561 | 347 | 13.6277 | 13.8 | 13.7
194NF01 | EN-GJS-500-7 | 2023-07-13 | 194NF01 | STB002 | C | 608 | 363 | 11.4265 | 11.6 | 11.5
194NF02 | EN-GJS-500-7 | 2023-07-13 | 194NF02 | STB002 | C | 558 | 349 | 14.6231 | 14.8 | 14.7
194NF03 | EN-GJS-400-15 | 2023-07-13 | 194NF03 | DUR006 | C | 551 | 345 | 15.0322 | 15.4 | 15.2
194NF04 | EN-GJS-400-15 | 2023-07-13 | 194NF04 | BUS006 | NC | 653 | 322 | 8.83269 | 9.2 | 9
194NF05 | EN-GJS-500-7 | 2023-07-13 | 194NF05 | STB001 | C | 619 | 385 | 13.2061 | 13.4 | 13.3
194NF06 | EN-GJS-500-7 | 2023-07-13 | 194NF06 | STB001 | NC | 749 | 335 | 6.2 | 6.4 | 6.3
198NF01 | EN-GJS-600-3 | 2023-07-17 | 198NF01 | MAR004 | C | 705 | 598 | 1.62455 | 3.4 | /
198NF02 | EN-GJS-600-3 | 2023-07-17 | 198NF02 | MAR004 | C | 731 | 572 | 3.5913 | 3.8 | 3.7
198NF03 | EN-GJS-600-3 | 2023-07-17 | 198NF03 | MAR004 | C | 735 | 440 | 3.56063 | 3.6 | 3.6
199NF01 | EN-GJS-500-7 | 2023-07-18 | 199NF01 | STB002 | C | 696 | 407 | 7.0563 | 7.4 | 7.2
200NF01 | EN-GJS-450-10 | 2023-07-19 | 200NF01 | YAN026 | C | 537 | 348 | 14.3698 | 14.8 | 14.6
200NF02 | EN-GJS-600-3 | 2023-07-19 | 200NF02 | MAR002 | C | 718 | 505 | 3 | 3.2 | 3.1
200NF03 | EN-GJS-600-3 | 2023-07-19 | 200NF03 | MAR002 | C | 687 | 472 | 2.81727 | 3 | 2.9
200NF04 | EN-GJS-500-7 | 2023-07-19 | 200NF04 | FDR001/002 | C | 702 | 405 | 6.99815 | 7.4 | 7.2
201NF01 | EN-GJS-450-10 | 2023-07-20 | 201NF01 | YAN023 | C | 498 | 314 | 14.4866 | 14.8 | 14.6
201NF02 | EN-GJS-600-3 | 2023-07-20 | 201NF02 | MAR004 | NC | 683 | 455 | 2.0324 | 2.4 | 2.2
205NF01 | EN-GJS-600-3 | 2023-07-24 | 205NF01 | MAR002/003 | NC | 641 | 384 | 1.5846 | 1.8 | 1.7
205NF02 | EN-GJS-600-3 | 2023-07-24 | 205NF02 | MAR002/003 | C | 725 | 426 | 3.36 | 3.8 | 3.6
207NF01 | EN-GJS-450-10 | 2023-07-26 | 207NF01 | YAN026 | C | 533 | 311 | 13.2899 | 13.6 | 13.4
207NF02 | EN-GJS-450-10 | 2023-07-26 | 207NF02 | YAN026 | C | 580 | 347 | 12.8657 | 13 | 12.9
207NF03 | EN-GJS-450-10 | 2023-07-26 | 207NF03 | YAN026 | C | 571 | 338 | 10.8397 | 11.2 | 11
207NF04 | EN-GJS-500-7 | 2023-07-26 | 207NF04 | FDR008 | C | 602 | 363 | 7.90542 | 8.2 | 8
208NF01 | EN-GJS-500-7 | 2023-07-27 | 208NF01 | STB002 | C | 703 | 343 | 7.22478 | 7.6 | 7.4
208NF02 | EN-GJS-500-7 | 2023-07-27 | 208NF02 | STB002 | C | 544 | 376 | 9.19119 | 9.6 | 9.4
208NF03 | EN-GJS-500-7 | 2023-07-27 | 208NF03 | STB001 | C | 680 | 385 | 9.24375 | 9.4 | 9.3
208NF04 | EN-GJS-500-7 | 2023-07-27 | 208NF04 | STB001 | C | 636 | 368 | 8.8043 | 9 | 8.9
209NF01 | EN-GJS-500-7 | 2023-07-28 | 209NF01 | MXS002 | NC | 659 | 377 | 6.24041 | 6.4 | 6.3
233NF01 | EN-GJS-500-7 | 2023-08-21 | 233NF01 | MXS002 | C | 625 | 345 | 11.6121 | 11.8 | 11.7
233NF02 | EN-GJS-500-7 | 2023-08-21 | 233NF02 | MXS002 | C | 677 | 394 | 7.94125 | 8 | 7.9
234NF01 | EN-GJS-450-10 | 2023-08-22 | 234NF01 | YAN026 | C | 538 | 339 | 10.5516 | 11 | 10.8
234NF02 | EN-GJS-450-10 | 2023-08-22 | 234NF02 | YAN026 | C | 512 | 316 | 12.4711 | 12.8 | 12.6
234NF03 | EN-GJS-450-10 | 2023-08-22 | 234NF03 | YAN026 | C | 585 | 347 | 12.5818 | 12.8 | 12.7
234NF04 | EN-GJS-500-7 | 2023-08-22 | 234NF04 | FDR008 | NC | 532 | 335 | 2.11202 | 2.4 | 2.3
237NF01 | EN-GJS-600-3 | 2023-08-25 | 237NF01 | MAR004 | NC | 659 | 495 | 1.67961 | 1.8 | 1.7
237NF02 | EN-GJS-600-3 | 2023-08-25 | 237NF02 | MAR004 | C | 721 | 513 | 3.3 | 3.4 | 3.3
237NF03 | EN-GJS-600-3 | 2023-08-25 | 237NF03 | MAR004 | NC | 698 | 441 | 2.6 | 2.8 | 2.7
237NF04 | EN-GJS-500-7 | 2023-08-25 | 237NF04 | MXS002/STB002 | C | 598 | 381 | 9.72226 | 9.8 | 9.7
237NF05 | EN-GJS-500-7 | 2023-08-25 | 237NF05 | STB002 | NC | 594 | 347 | 6.5303 | 6.8 | 6.7
240NF01 | EN-GJS-450-10 | 2023-08-28 | 240NF01 | YAN026 | C | 616 | 386 | 11.56985 | 12 | 11.8
240NF02 | EN-GJS-450-10 | 2023-08-28 | 240NF02 | YAN026 | NC | 607 | 373 | 9.2337 | 9.6 | 9.4
240NF03 | EN-GJS-450-10 | 2023-08-28 | 240NF03 | YAN026 | C | 582 | 351 | 11.8547 | 12.2 | 12
241NF13 | EN-GJS-500-7 | 2023-08-29 | 241NF13 | STB002 | C | 631 | 344 | 8.21921 | 8.4 | 8.3
241NF14 | EN-GJS-500-7 | 2023-08-29 | 241NF14 | STB002 | C | 570 | 325 | 10.4297 | 10.6 | 10.5
242NF01 | EN-GJS-400-15 | 2023-08-30 | 242NF01 | / | NC | 602 | 327 | 4.12891 | 4.2 | 4.1
242NF02 | EN-GJS-400-15 | 2023-08-30 | 242NF02 | / | NC | 626 | 311 | 4.8562 | 5.2 | 5
242NF03 | EN-GJS-400-15 | 2023-08-30 | 242NF03 | / | NC | 648 | 335 | 6.21393 | 6.4 | 6.3
242NF04 | EN-GJS-400-15 | 2023-08-30 | 242NF04 | / | NC | 528 | 349 | 0.98801 | 1 | 1
242NF05 | EN-GJS-400-15 | 2023-08-30 | 242NF05 | / | NC | 608 | / | 4.72487 | 4.8 | 4.7
242NF09 | EN-GJS-600-3 | 2023-08-30 | 242NF09 | MAR004 | NC | 722 | 403 | 2.8 | 2.8 | 2.8
242NF10 | EN-GJS-600-3 | 2023-08-30 | 242NF10 | MAR004 | NC | 702 | 398 | 2.4938 | 2.6 | 2.5
242NF11 | EN-GJS-600-3 | 2023-08-30 | 242NF11 | MAR004 | NC | 616 | / | 1.50731 | 1.6 | 1.5
242NF12 | EN-GJS-500-7 | 2023-08-30 | 242NF12 | STB002 | C | 594 | 358 | 9.74018 | 9.8 | 9.7
243NF09 | EN-GJS-500-7 | 2023-08-31 | 243NF09 | STB001 | C | 634 | 458 | 7.58355 | 7.8 | 7.7
243NF10 | EN-GJS-500-7 | 2023-08-31 | 243NF10 | STB001 | C | 626 | 415 | 8.1 | 8.2 | 8.1
243NF11 | EN-GJS-450-10 | 2023-08-31 | 243NF11 | YAN023 | C | 566 | 392 | 13.5623 | 13.8 | 13.7
247NF01 | EN-GJS-450-10 | 2023-09-04 | 247NF01 | YAN026 | C | 609 | 370 | 13.1799 | 13.4 | 13.3
247NF02 | EN-GJS-450-10 | 2023-09-04 | 247NF02 | YAN026 | C | 552 | 325 | 14.551 | 14.8 | 14.7
247NF03 | EN-GJS-450-10 | 2023-09-04 | 247NF03 | YAN026 | C | 548 | 331 | 12.3852 | 12.6 | 12.5
249NF04 | EN-GJS-400-15 | 2023-09-06 | 249NF04 | BUS006/007 | NC | 561 | 322 | 11.9 | 12 | 11.9
249NF05 | EN-GJS-600-3 | 2023-09-06 | 249NF05 | MAR004 | C | 649 | 385 | 6.6 | 6.8 | 6.7
249NF06 | EN-GJS-600-3 | 2023-09-06 | 249NF06 | MAR004/002 | C | 660 | 391 | 4.9 | 5.2 | 5
250NF05 | EN-GJS-400-15 | 2023-09-07 | 250NF05 | UNA006 | NC | 552 | 330 | 10.8196 | 11 | 10.9
250NF06 | EN-GJS-450-10 | 2023-09-07 | 250NF06 | YAN026 | C | 555 | 394 | 9.67366 | 10 | 9.8
251NF03 | EN-GJS-500-7 | 2023-09-08 | 251NF03 | FDR008 | C | 559 | 393 | 8.80133 | 9.2 | 9
251NF04 | EN-GJS-450-10 | 2023-09-08 | 251NF04 | YAN023 | C | 504 | 313 | 13.0307 | 13.4 | 13.2
251NF05 | EN-GJS-600-3 | 2023-09-08 | 251NF05 | MAR002 | C | 642 | 405 | 6.4 | 6.6 | 6.5
255NF09 | EN-GJS-400-15 | 2023-09-12 | 255NF09 | AUT005 | NC | 531 | 311 | 10.5084 | 10.8 | 10.6
255NF10 | EN-GJS-400-15 | 2023-09-12 | 255NF10 | AUT004 | NC | 525 | 333 | 12.1484 | 12.2 | 12.1
256NF01 | EN-GJS-500-7 | 2023-09-13 | 256NF01 | DISA | NC | 623 | 516 | 2.01341 | 2.6 | 2.306705
256NF02 | EN-GJS-500-7 | 2023-09-13 | 256NF02 | DISA | NC | 596 | 502 | 5.77784 | 6 | 5.88892
256NF03 | EN-GJS-500-7 | 2023-09-13 | 256NF03 | DISA | NC | 623 | / | / | 2.6 | 2.6
256NF04 | EN-GJS-500-7 | 2023-09-13 | 256NF04 | DISA | NC | 632 | 445 | 2.61842 | 3.2 | 2.90921
256NF11 | EN-GJS-600-3 | 2023-09-13 | 256NF11 | MAR004 | C | 671 | 524 | / | 4.2 | 4.2
256NF12 | EN-GJS-600-3 | 2023-09-13 | 256NF12 | MAR004 | C | 645 | 397 | 7.75398 | 8.2 | 7.97699
256NF13 | EN-GJS-600-3 | 2023-09-13 | 256NF13 | MAR004 | C | 639 | 385 | / | 8.4 | 8.4
257NF10 | EN-GJS-500-7 | 2023-09-14 | 257NF10 | STB002 | C | 548 | 317 | 8.70142 | 9.4 | 9.05071
261N B-P | EN-GJS-450-10 | 2023-09-18 | 261N B-P | YAN026 | NC | 435 | 293 | 3.28525 | 3.6 | 3.4
261NF05 | EN-GJS-450-10 | 2023-09-18 | 261NF05 | YAN026 | NC | 488 | 330 | 5.93624 | 6 | 5.96812
261NF06 | EN-GJS-450-10 | 2023-09-18 | 261NF06 | YAN026 | NC | 498 | 299 | 6.75365 | 7 | 6.876825
262NF03 | EN-GJS-500-7 | 2023-09-19 | 262NF03 | PIL002 | C | 535 | 330 | 11.0808 | 11.4 | 11.2404
262NF04 | EN-GJS-600-3 | 2023-09-19 | 262NF04 | MAR004 | C | 646 | 378 | 9.2 | 9.4 | 9.3
262NF05 | EN-GJS-450-10 | 2023-09-19 | 262NF05 | YAN026 | C | 559 | 345 | 10.5278 | 10.8 | 10.6639
262NF06 | EN-GJS-450-10 | 2023-09-19 | 262NF06 | YAN026 | C | 527 | 339 | 13.8525 | 14 | 13.92625
263NF04 | EN-GJS-400-15 | 2023-09-20 | 263NF04 | AUT002 | NC | 558 | 350 | 11.3081 | 11.6 | 11.45405
263NF05 | EN-GJS-400-15 | 2023-09-20 | 263NF05 | BUS006 | NC | 487 | 311 | 13.9017 | 14.2 | 14.05085
264NF01 | EN-GJS-500-7 | 2023-09-21 | 264NF01 | STB002 | C | 517 | 332 | 10.0756 | 10.4 | 10.2378
264NF02 | EN-GJS-500-7 | 2023-09-21 | 264NF02 | STB002 | NC | 484 | 319 | 13.5829 | 13.8 | 13.69145
270NF11-1 | EN-GJS-600-3 | 2023-09-27 | 270NF11-1 | MAR004 | C | 801 | 440 | 5.37996 | 6.06 | 5.71998
270NF11-2 | EN-GJS-600-3 | 2023-09-27 | 270NF11-2 | MAR004 | C | 801 | / | 5.36887 | 6.4 | 5.884435
270NF11-3 | EN-GJS-600-3 | 2023-09-27 | 270NF11-3 | MAR004 | C | 789 | 414 | 5.96137 | 7.34 | 6.650685
270NF11-4 | EN-GJS-600-3 | 2023-09-27 | 270NF11-4 | MAR004 | C | 726 | 379 | 7.53517 | 8.08 | 7.807585
270NF12-1 | EN-GJS-600-3 | 2023-09-27 | 270NF12-1 | MAR004 | C | 714 | 393 | 7.84875 | 8.42 | 8.134375
270NF12-2 | EN-GJS-600-3 | 2023-09-27 | 270NF12-2 | MAR004 | C | 738 | 413 | 6.58124 | 7.98 | 7.28062
270NF12-3 | EN-GJS-600-3 | 2023-09-27 | 270NF12-3 | MAR004 | C | 704 | 427 | 10.1101 | 10.38 | 10.24505
270NF12-4 | EN-GJS-600-3 | 2023-09-27 | 270NF12-4 | MAR004 | C | 679 | 406 | 5.78581 | 6.9 | 6.342905
270NF13-1 | EN-GJS-600-3 | 2023-09-27 | 270NF13-1 | MAR004 | C | 709 | 437 | 7.33511 | 8.4 | 7.867555
270NF13-2 | EN-GJS-600-3 | 2023-09-27 | 270NF13-2 | MAR004 | C | 726 | / | 8.59084 | 10 | 9.29542
270NF13-3 | EN-GJS-600-3 | 2023-09-27 | 270NF13-3 | MAR004 | C | 724 | 384 | 6.78513 | 6.94 | 6.862565
270NF13-4 | EN-GJS-600-3 | 2023-09-27 | 270NF13-4 | MAR004 | C | 711 | 374 | 7.79655 | 6.26 | 7.028275
Note on D1: Si Numéro Poche : F… Si Numéro Pièce : P...